## Sheet1
G_C | G_Mn | G_Si | 转炉终点温度 | 转炉终点C | 转炉终点S | 转炉终点Si | 钢水净重 | 连铸正样m | 连铸正样Ceq_val | 连铸正样Ni_val | 连铸正样Cu_val | 连铸正样V_val | 连铸正样Alt_val | 连铸正样Als_val | 连铸正样Mo_val | 连铸正样Ti_val | 合金m | 合金m(C) | 合金m(Mn) | 氮化钒铁FeV55N11-A | 低铝硅铁 | 钒氮合金(进口) | 钒铁(FeV50-A) | 钒铁(FeV50-B) | 硅铝钙 | 硅铝合金FeAl30Si25 | 硅铝锰合金球 | 硅锰面（硅锰渣） | 硅铁(合格块) | 硅铁FeSi75-B | 石油焦增碳剂 | 锰硅合金FeMn64Si27(合格块) | 锰硅合金FeMn68Si18(合格块) | 碳化硅(55%) | 硅钙碳脱氧剂 | 收得率C
0.25 | 1.6 | 0.65 | 1644 | 0.00065 | 0.0003 | 0.004 | 74400 | 76187 | 0.466 | 0.008 | 0.021 | 0.033 | 0.0052 | 0.0029 | 0.0026 | 0 | 1787 | 134.3982 | 1027.208 | 0 | 0 | 10 | 0 | 32 | 25 | 0 | 0 | 0 | 0 | 0 | 85 | 1547 | 0 | 88 | 0 | 0.9439866
0.25 | 1.6 | 0.65 | 1543 | 0.00077 | 0.00039 | 0.004 | 74200 | 75999 | 0.474 | 0.009 | 0.024 | 0.031 | 0.0082 | 0.0058 | 0.0029 | 0 | 1799 | 131.014 | 1015.92 | 0 | 0 | 4 | 0 | 40 | 25 | 0 | 0 | 0 | 0 | 0 | 68 | 1530 | 0 | 132 | 0 | 0.8981002
0.25 | 1.6 | 0.65 | 1684 | 0.00035 | 0.00024 | 0.004 | 78250 | 80041 | 0.463 | 0.009 | 0.02 | 0.034 | 0.0052 | 0.0029 | 0.0028 | 0 | 1791 | 150.774 | 962.8 | 0 | 0 | 4 | 0 | 40 | 75 | 0 | 0 | 0 | 0 | 0 | 90 | 0 | 1450 | 132 | 0 | 1.039349
0.25 | 1.6 | 0.65 | 1674 | 0.00048 | 0.00036 | 0.004 | 73600 | 75361 | 0.454 | 0.009 | 0.023 | 0.033 | 0.0045 | 0.0023 | 0.004 | 0 | 1761 | 145.974 | 962.8 | 0 | 0 | 4 | 0 | 40 | 50 | 0 | 0 | 0 | 0 | 0 | 85 | 0 | 1450 | 132 | 0 | 0.8937633
0.25 | 1.6 | 0.65 | 1800 | 0.00036 | 0.00028 | 0.004 | 72400 | 74191 | 0.478 | 0.01 | 0.019 | 0.034 | 0.0048 | 0.0026 | 0.0033 | 0 | 1791 | 150.774 | 962.8 | 0 | 0 | 4 | 0 | 40 | 75 | 0 | 0 | 0 | 0 | 0 | 90 | 0 | 1450 | 132 | 0 | 1.008094
0.25 | 1.6 | 0.65 | 1660 | 0.00022 | 0.00038 | 0.004 | 70350 | 72141 | 0.465 | 0.009 | 0.023 | 0.033 | 0.0041 | 0.0019 | 0.0034 | 0 | 1791 | 150.774 | 962.8 | 0 | 0 | 4 | 0 | 40 | 75 | 0 | 0 | 0 | 0 | 0 | 90 | 0 | 1450 | 132 | 0 | 0.9978332
0.25 | 1.6 | 0.65 | 1666 | 0.00063 | 0.00025 | 0.004 | 73050 | 74806 | 0.478 | 0.009 | 0.02 | 0.032 | 0.0044 | 0.0022 | 0.0029 | 0 | 1756 | 141.174 | 962.8 | 0 | 0 | 4 | 0 | 40 | 50 | 0 | 0 | 0 | 0 | 0 | 80 | 0 | 1450 | 132 | 0 | 0.9457329
0.25 | 1.6 | 0.65 | 1666 | 0.00106 | 0.00022 | 0.004 | 74300 | 76140 | 0.46 | 0.008 | 0.02 | 0.034 | 0.0068 | 0.0044 | 0.0034 | 0 | 1840 | 122.264 | 1049.12 | 0 | 0 | 5 | 0 | 40 | 25 | 0 | 0 | 0 | 0 | 0 | 58 | 0 | 1580 | 132 | 0 | 0.7258882
0.25 | 1.6 | 0.65 | 1658 | 0.00043 | 0.00028 | 0.004 | 74850 | 76738 | 0.474 | 0.008 | 0.018 | 0.033 | 0.005 | 0.0027 | 0.0022 | 0 | 1888 | 147.6771 | 1029.2 | 0 | 0 | 5 | 0 | 41 | 75 | 0 | 0 | 220 | 0 | 0 | 85 | 0 | 1330 | 132 | 0 | 1.029176
0.25 | 1.6 | 0.65 | 1662 | 0.0005 | 0.00023 | 0.004 | 81350 | 83399 | 0.47 | 0.007 | 0.015 | 0.031 | 0.0052 | 0.0029 | 0.0026 | 0 | 2049 | 150.4002 | 1135.44 | 0 | 0 | 5 | 0 | 42 | 75 | 0 | 0 | 220 | 0 | 0 | 85 | 0 | 1490 | 132 | 0 | 1.004937
0.25 | 1.6 | 0.65 | 1660 | 0.00042 | 0.00024 | 0.004 | 73850 | 75952 | 0.468 | 0.007 | 0.019 | 0.033 | 0.0054 | 0.0031 | 0.0026 | 0 | 2102 | 151.754 | 1188.56 | 0 | 0 | 5 | 0 | 40 | 50 | 0 | 0 | 200 | 0 | 0 | 85 | 0 | 1590 | 132 | 0 | 0.9467467
0.25 | 1.6 | 0.65 | 1655 | 0.00046 | 0.00032 | 0.003 | 70000 | 71855 | 0.452 | 0.007 | 0.016 | 0.032 | 0.0047 | 0.0024 | 0.003 | 0 | 1855 | 147.1609 | 1009.28 | 0 | 0 | 4 | 0 | 39 | 75 | 0 | 0 | 0 | 0 | 0 | 85 | 0 | 1520 | 132 | 0 | 0.8553971
0.25 | 1.6 | 0.65 | 1651 | 0.00041 | 0.00037 | 0.003 | 70000 | 71920 | 0.462 | 0.005 | 0.015 | 0.032 | 0.004 | 0.0018 | 0.0027 | 0 | 1920 | 156.204 | 1062.4 | 0 | 0 | 5 | 0 | 40 | 50 | 0 | 0 | 200 | 0 | 0 | 93 | 0 | 1400 | 132 | 0 | 0.8752401
0.25 | 1.6 | 0.65 | 1679 | 0.0004 | 0.00021 | 0.003 | 70100 | 71914 | 0.481 | 0.006 | 0.017 | 0.033 | 0.0039 | 0.0017 | 0.0031 | 0 | 1814 | 151.6178 | 996 | 0 | 0 | 4 | 0 | 38 | 50 | 0 | 0 | 200 | 0 | 0 | 90 | 0 | 1300 | 132 | 0 | 0.9534078
0.25 | 1.6 | 0.65 | 1618 | 0.00054 | 0.00026 | 0.003 | 67400 | 69385 | 0.462 | 0.006 | 0.015 | 0.035 | 0.0054 | 0.0031 | 0.0039 | 0 | 1985 | 165.7064 | 1095.6 | 0 | 0 | 7 | 0 | 44 | 50 | 0 | 0 | 200 | 0 | 0 | 102 | 0 | 1450 | 132 | 0 | 0.7434203
0.25 | 1.6 | 0.65 | 1643 | 0.00067 | 0.00031 | 0.004 | 64700 | 66446 | 0.469 | 0.005 | 0.017 | 0.033 | 0.0044 | 0.0022 | 0.0033 | 0 | 1746 | 136.714 | 976.08 | 0 | 0 | 4 | 0 | 40 | 25 | 0 | 0 | 200 | 0 | 0 | 75 | 0 | 1270 | 132 | 0 | 0.8493746
0.25 | 1.6 | 0.65 | 1662 | 0.00067 | 0.00038 | 0.004 | 69800 | 71713 | 0.462 | 0.007 | 0.014 | 0.034 | 0.0039 | 0.0017 | 0.0033 | 0 | 1913 | 139.4464 | 1082.32 | 0 | 0 | 7 | 0 | 44 | 25 | 0 | 0 | 200 | 0 | 0 | 75 | 0 | 1430 | 132 | 0 | 0.8474503
0.25 | 1.6 | 0.65 | 1661 | 0.00067 | 0.00035 | 0.003 | 63300 | 65056 | 0.46 | 0.006 | 0.018 | 0.033 | 0.0043 | 0.0021 | 0.0034 | 0 | 1756 | 136.884 | 982.72 | 0 | 0 | 4 | 0 | 40 | 25 | 0 | 0 | 200 | 0 | 0 | 75 | 0 | 1280 | 132 | 0 | 0.7832749
0.25 | 1.6 | 0.65 | 1646 | 0.00067 | 0.00035 | 0.004 | 70100 | 71886 | 0.449 | 0.005 | 0.015 | 0.033 | 0.0046 | 0.0023 | 0.0031 | 0 | 1786 | 133.104 | 1022.56 | 0 | 0 | 4 | 0 | 40 | 0 | 0 | 0 | 200 | 0 | 0 | 70 | 0 | 1340 | 132 | 0 | 0.8353032
0.25 | 1.6 | 0.65 | 1645 | 0.00068 | 0.00026 | 0.003 | 67500 | 69299 | 0.452 | 0.006 | 0.017 | 0.032 | 0.1953 | 0.1559 | 0.0036 | 0 | 1799 | 131.014 | 1015.92 | 0 | 0 | 4 | 0 | 40 | 25 | 0 | 0 | 200 | 0 | 0 | 68 | 0 | 1330 | 132 | 0 | 0.8133314
0.25 | 1.6 | 0.65 | 1642 | 0.00034 | 0.00034 | 0.003 | 70000 | 71819 | 0.47 | 0.005 | 0.015 | 0.032 | 0.004 | 0.0018 | 0.0032 | 0 | 1819 | 154.504 | 996 | 0 | 0 | 4 | 0 | 40 | 50 | 0 | 0 | 200 | 0 | 0 | 93 | 0 | 1300 | 132 | 0 | 0.9615647
0.25 | 1.6 | 0.65 | 1648 | 0.00097 | 0.00018 | 0.003 | 68400 | 70080 | 0.476 | 0.008 | 0.017 | 0.034 | 0.0047 | 0.0025 | 0.0031 | 0 | 1680 | 112.9878 | 949.52 | 0 | 0 | 4 | 0 | 38 | 25 | 0 | 0 | 200 | 0 | 0 | 51 | 0 | 1230 | 132 | 0 | 0.9013717
0.25 | 1.6 | 0.65 | 1662 | 0.00067 | 0.00041 | 0.002 | 62900 | 64704 | 0.46 | 0.007 | 0.016 | 0.032 | 0.0044 | 0.0022 | 0.0028 | 0 | 1804 | 130.674 | 1002.64 | 0 | 0 | 4 | 0 | 40 | 50 | 0 | 0 | 200 | 0 | 0 | 68 | 0 | 1310 | 132 | 0 | 0.8163537
0.25 | 1.6 | 0.65 | 1689 | 0.00138 | 0.00016 | 0.002 | 63500 | 65230 | 0.474 | 0.005 | 0.013 | 0.032 | 0.0045 | 0.0023 | 0.0034 | 0 | 1730 | 102.3778 | 996 | 0 | 0 | 4 | 0 | 40 | 0 | 0 | 0 | 200 | 0 | 0 | 34 | 0 | 1300 | 132 | 20 | 0.6732121
0.25 | 1.6 | 0.65 | 1660 | 0.00065 | 0.00029 | 0.002 | 66400 | 68124 | 0.47 | 0.008 | 0.01 | 0.033 | 0.0044 | 0.0022 | 0.0027 | 0 | 1724 | 136.3678 | 962.8 | 0 | 0 | 4 | 0 | 38 | 25 | 0 | 0 | 200 | 0 | 0 | 75 | 0 | 1250 | 132 | 0 | 0.8824488
0.25 | 1.6 | 0.65 | 1652 | 0.00071 | 0.0003 | 0.003 | 71500 | 73317 | 0.476 | 0.008 | 0.01 | 0.031 | 0.0038 | 0.0016 | 0.0023 | 0 | 1817 | 131.3292 | 1029.2 | 0 | 0 | 10 | 0 | 32 | 25 | 0 | 0 | 200 | 0 | 0 | 68 | 0 | 1350 | 132 | 0 | 0.9532975
0.25 | 1.6 | 0.65 | 1707 | 0.00085 | 0.00028 | 0.003 | 72800 | 74600 | 0.468 | 0.006 | 0.013 | 0.034 | 0.0055 | 0.0032 | 0.0021 | 0 | 1800 | 119.5771 | 1031.192 | 0 | 0 | 11 | 0 | 33 | 0 | 0 | 0 | 0 | 0 | 0 | 51 | 1553 | 0 | 132 | 20 | 0.9173994
0.25 | 1.6 | 0.65 | 1668 | 0.00066 | 0.00036 | 0.002 | 70000 | 71812 | 0.462 | 0.006 | 0.012 | 0.034 | 0.0056 | 0.0033 | 0.0024 | 0 | 1812 | 131.2442 | 1025.88 | 0 | 0 | 10 | 0 | 32 | 25 | 0 | 0 | 0 | 0 | 0 | 68 | 1545 | 0 | 132 | 0 | 0.9064599
0.25 | 1.6 | 0.65 | 1677 | 0.00034 | 0.00043 | 0.002 | 70600 | 72417 | 0.478 | 0.006 | 0.013 | 0.034 | 0.004 | 0.0018 | 0.0023 | 0 | 1817 | 146.9352 | 1001.312 | 0 | 0 | 10 | 0 | 32 | 50 | 0 | 0 | 0 | 0 | 0 | 85 | 1508 | 0 | 132 | 0 | 1.019475
0.25 | 1.6 | 0.65 | 1689 | 0.0007 | 0.00039 | 0.002 | 74400 | 76163 | 0.459 | 0.005 | 0.012 | 0.033 | 0.0055 | 0.0032 | 0.0027 | 0 | 1763 | 130.4112 | 993.344 | 0 | 0 | 10 | 0 | 32 | 25 | 0 | 0 | 0 | 0 | 0 | 68 | 1496 | 0 | 132 | 0 | 0.9438982
0.25 | 1.6 | 0.65 | 1651 | 0.0003 | 0.00043 | 0.003 | 71750 | 73536 | 0.469 | 0.01 | 0.025 | 0.038 | 0.0053 | 0.003 | 0.0035 | 0 | 1786 | 145.974 | 962.8 | 0 | 0 | 4 | 0 | 40 | 75 | 0 | 0 | 0 | 0 | 0 | 85 | 0 | 1450 | 132 | 0 | 1.011192
0.25 | 1.6 | 0.65 | 1648 | 0.00066 | 0.00029 | 0.004 | 74750 | 76469 | 0.465 | 0.004 | 0.01 | 0.033 | 0.004 | 0.0017 | 0.0022 | 0 | 1719 | 129.654 | 962.8 | 0 | 0 | 4 | 0 | 40 | 25 | 0 | 0 | 0 | 0 | 0 | 68 | 0 | 1450 | 132 | 0 | 1.03499
0.25 | 1.6 | 0.65 | 1677 | 0.00073 | 0.00028 | 0.003 | 71700 | 73449 | 0.477 | 0.005 | 0.018 | 0.032 | 0.0045 | 0.0023 | 0.0023 | 0 | 1749 | 130.164 | 982.72 | 0 | 0 | 4 | 0 | 40 | 25 | 0 | 0 | 0 | 0 | 0 | 68 | 0 | 1480 | 132 | 0 | 0.9521573
0.25 | 1.6 | 0.65 | 1656 | 0.00054 | 0.00036 | 0.002 | 76100 | 77924 | 0.465 | 0.005 | 0.011 | 0.033 | 0.0051 | 0.0028 | 0.0021 | 0 | 1824 | 142.41 | 1015.92 | 0 | 0 | 32 | 0 | 0 | 50 | 0 | 0 | 0 | 0 | 0 | 80 | 0 | 1530 | 132 | 0 | 0.9699544
0.25 | 1.6 | 0.65 | 1672 | 0.00049 | 0.00037 | 0.003 | 72250 | 74088 | 0.454 | 0.006 | 0.011 | 0.033 | 0.0053 | 0.003 | 0.0024 | 0 | 1838 | 147.38 | 1022.56 | 0 | 0 | 31 | 0 | 0 | 50 | 0 | 0 | 0 | 0 | 0 | 85 | 0 | 1540 | 132 | 0 | 0.9159988
0.25 | 1.6 | 0.65 | 1678 | 0.00033 | 0.00026 | 0.003 | 72600 | 74370 | 0.451 | 0.006 | 0.011 | 0.033 | 0.0056 | 0.0033 | 0.0027 | 0 | 1770 | 146.1378 | 969.44 | 0 | 0 | 5 | 0 | 38 | 50 | 0 | 0 | 0 | 0 | 0 | 85 | 0 | 1460 | 132 | 0 | 0.955646
0.25 | 1.6 | 0.65 | 1640 | 0.00101 | 0.00035 | 0.002 | 70500 | 72196 | 0.465 | 0.005 | 0.01 | 0.034 | 0.0052 | 0.003 | 0.0034 | 0 | 1696 | 117.8416 | 962.8 | 0 | 0 | 5 | 0 | 38 | 0 | 0 | 0 | 0 | 0 | 0 | 51 | 0 | 1450 | 132 | 20 | 0.8048581
0.25 | 1.6 | 0.65 | 1651 | 0.00072 | 0.00036 | 0.002 | 70450 | 72158 | 0.466 | 0.006 | 0.011 | 0.034 | 0.0053 | 0.0031 | 0.0026 | 0 | 1708 | 129.4778 | 956.16 | 0 | 0 | 5 | 0 | 38 | 25 | 0 | 0 | 0 | 0 | 0 | 68 | 0 | 1440 | 132 | 0 | 0.9457621
0.25 | 1.6 | 0.65 | 1656 | 0.00076 | 0.00044 | 0.002 | 71150 | 72868 | 0.453 | 0.006 | 0.01 | 0.034 | 0.0046 | 0.0024 | 0.0023 | 0 | 1718 | 129.7868 | 969.44 | 0 | 0 | 5 | 0 | 28 | 25 | 0 | 0 | 0 | 0 | 0 | 68 | 0 | 1460 | 132 | 0 | 0.8746837
0.25 | 1.6 | 0.65 | 1661 | 0.00069 | 0.00033 | 0.002 | 69950 | 71715 | 0.463 | 0.005 | 0.01 | 0.033 | 0.0055 | 0.0032 | 0.0035 | 0 | 1765 | 130.473 | 996 | 0 | 0 | 10 | 0 | 30 | 25 | 0 | 0 | 0 | 0 | 0 | 68 | 0 | 1500 | 132 | 0 | 0.894277
0.25 | 1.6 | 0.65 | 1667 | 0.00073 | 0.00025 | 0.003 | 70300 | 71948 | 0.463 | 0.004 | 0.011 | 0.031 | 0.005 | 0.0027 | 0.0022 | 0 | 1648 | 112.453 | 929.6 | 0 | 0 | 10 | 0 | 30 | 25 | 0 | 0 | 0 | 0 | 0 | 51 | 0 | 1400 | 132 | 0 | 1.015192
0.25 | 1.6 | 0.65 | 1693 | 0.00072 | 0.00026 | 0.003 | 69250 | 70927 | 0.478 | 0.004 | 0.01 | 0.034 | 0.0059 | 0.0036 | 0.0052 | 0 | 1677 | 129.02 | 942.88 | 0 | 0 | 32 | 0 | 0 | 25 | 0 | 0 | 0 | 0 | 0 | 68 | 0 | 1420 | 132 | 0 | 0.9329158
0.25 | 1.6 | 0.65 | 1656 | 0.00108 | 0.00023 | 0.003 | 75200 | 76873 | 0.473 | 0.005 | 0.01 | 0.03 | 0.0047 | 0.0024 | 0.0022 | 0 | 1673 | 117.4768 | 949.52 | 0 | 0 | 10 | 0 | 30 | 0 | 0 | 0 | 0 | 0 | 0 | 51 | 0 | 1430 | 132 | 20 | 0.8791452
0.25 | 1.6 | 0.65 | 1647 | 0.0008 | 0.00032 | 0.003 | 70400 | 72108 | 0.466 | 0.006 | 0.015 | 0.035 | 0.0047 | 0.0025 | 0.004 | 0 | 1708 | 113.473 | 969.44 | 0 | 0 | 10 | 0 | 30 | 25 | 0 | 0 | 0 | 0 | 0 | 51 | 0 | 1460 | 132 | 0 | 0.9652375
0.25 | 1.6 | 0.65 | 1677 | 0.00077 | 0.00025 | 0.003 | 70450 | 72161 | 0.461 | 0.005 | 0.012 | 0.033 | 0.0045 | 0.0023 | 0.0026 | 0 | 1711 | 116.353 | 969.44 | 0 | 0 | 10 | 0 | 30 | 25 | 0 | 0 | 200 | 0 | 0 | 54 | 0 | 1260 | 132 | 0 | 0.9602142
0.25 | 1.6 | 0.65 | 1618 | 0.00093 | 0.00037 | 0.003 | 71700 | 73445 | 0.466 | 0.005 | 0.012 | 0.034 | 0.0046 | 0.0024 | 0.0026 | 0 | 1745 | 130.133 | 982.72 | 0 | 0 | 10 | 0 | 30 | 25 | 0 | 0 | 200 | 0 | 0 | 68 | 0 | 1280 | 132 | 0 | 0.8421154
0.25 | 1.6 | 0.65 | 1805 | 0.00077 | 0.00027 | 0.003 | 74050 | 75778 | 0.461 | 0.005 | 0.011 | 0.031 | 0.0046 | 0.0024 | 0.0025 | 0 | 1728 | 113.813 | 982.72 | 0 | 0 | 10 | 0 | 30 | 25 | 0 | 0 | 200 | 0 | 0 | 51 | 0 | 1280 | 132 | 0 | 1.030382
0.25 | 1.6 | 0.65 | 1672 | 0.00076 | 0.00029 | 0.003 | 72000 | 73719 | 0.47 | 0.005 | 0.011 | 0.031 | 0.004 | 0.0018 | 0.0025 | 0 | 1719 | 116.5199 | 976.08 | 0 | 0 | 9 | 0 | 29 | 25 | 0 | 0 | 200 | 0 | 0 | 54 | 0 | 1270 | 132 | 0 | 1.048796
0.25 | 1.6 | 0.65 | 1647 | 0.00042 | 0.00025 | 0.003 | 72900 | 74703 | 0.465 | 0.006 | 0.012 | 0.033 | 0.0051 | 0.0028 | 0.0027 | 0 | 1803 | 143.703 | 1015.92 | 0 | 0 | 10 | 0 | 30 | 50 | 0 | 0 | 200 | 0 | 0 | 95 | 0 | 1330 | 88 | 0 | 0.9825745
0.25 | 1.6 | 0.65 | 1659 | 0.0008 | 0.00024 | 0.003 | 73150 | 74880 | 0.478 | 0.006 | 0.011 | 0.033 | 0.0046 | 0.0023 | 0.0026 | 0 | 1730 | 123.9992 | 996 | 0 | 0 | 10 | 0 | 32 | 25 | 0 | 0 | 200 | 0 | 0 | 75 | 0 | 1300 | 88 | 0 | 0.9773611
0.25 | 1.6 | 0.65 | 1672 | 0.00059 | 0.00025 | 0.003 | 74000 | 75840 | 0.474 | 0.006 | 0.013 | 0.034 | 0.0041 | 0.0019 | 0.0036 | 0 | 1840 | 139.5892 | 1042.48 | 0 | 0 | 10 | 0 | 32 | 50 | 0 | 0 | 200 | 0 | 0 | 90 | 0 | 1370 | 88 | 0 | 0.9368347
0.25 | 1.6 | 0.65 | 1657 | 0.00052 | 0.00023 | 0.003 | 75650 | 77464 | 0.475 | 0.005 | 0.012 | 0.033 | 0.0047 | 0.0025 | 0.0029 | 0 | 1814 | 141.9623 | 1022.56 | 0 | 0 | 10 | 0 | 33 | 50 | 0 | 0 | 200 | 0 | 0 | 93 | 0 | 1340 | 88 | 0 | 1.032497
0.25 | 1.6 | 0.65 | 1687 | 0.00119 | 0.00026 | 0.003 | 68300 | 69988 | 0.462 | 0.006 | 0.01 | 0.033 | 0.0052 | 0.0029 | 0.0028 | 0 | 1688 | 94.90685 | 996 | 0 | 0 | 10 | 0 | 30 | 0 | 0 | 0 | 200 | 0 | 0 | 40 | 0 | 1300 | 88 | 20 | 0.8397224
0.25 | 1.6 | 0.65 | 1664 | 0.00104 | 0.00022 | 0.003 | 72800 | 74469 | 0.453 | 0.006 | 0.012 | 0.035 | 0.0047 | 0.0025 | 0.003 | 0 | 1669 | 104.9568 | 976.08 | 0 | 0 | 10 | 0 | 30 | 0 | 0 | 0 | 200 | 0 | 0 | 51 | 0 | 1270 | 88 | 20 | 0.8395812
0.25 | 1.6 | 0.65 | 1669 | 0.00069 | 0.00024 | 0.003 | 72000 | 73694 | 0.467 | 0.006 | 0.012 | 0.036 | 0.0038 | 0.0016 | 0.0031 | 0 | 1694 | 128.1161 | 969.44 | 0 | 0 | 10 | 0 | 31 | 25 | 0 | 0 | 200 | 0 | 0 | 80 | 0 | 1260 | 88 | 0 | 0.9352158
0.25 | 1.6 | 0.65 | 1669 | 0.00071 | 0.00033 | 0.003 | 72150 | 73883 | 0.455 | 0.007 | 0.011 | 0.034 | 0.0046 | 0.0023 | 0.0028 | 0 | 1733 | 128.793 | 996 | 0 | 0 | 10 | 0 | 30 | 25 | 0 | 0 | 200 | 0 | 0 | 80 | 0 | 1300 | 88 | 0 | 0.8643024
0.25 | 1.6 | 0.65 | 1675 | 0.0006 | 0.00027 | 0.003 | 71050 | 72789 | 0.467 | 0.005 | 0.011 | 0.033 | 0.0048 | 0.0025 | 0.0025 | 0 | 1739 | 133.5961 | 996 | 10 | 0 | 0 | 0 | 31 | 25 | 0 | 0 | 200 | 0 | 0 | 85 | 0 | 1300 | 88 | 0 | 0.9340445
0.25 | 1.6 | 0.65 | 1663 | 0.001 | 0.00028 | 0.004 | 71500 | 73200 | 0.455 | 0.009 | 0.012 | 0.034 | 0.0051 | 0.0028 | 0.0028 | 0 | 1700 | 105.4699 | 996 | 0 | 0 | 10 | 0 | 31 | 0 | 0 | 0 | 200 | 0 | 0 | 51 | 0 | 1300 | 88 | 20 | 0.8489622
0.25 | 1.6 | 0.65 | 1657 | 0.00069 | 0.00032 | 0.003 | 77900 | 79662 | 0.456 | 0.007 | 0.011 | 0.035 | 0.0051 | 0.0028 | 0.0023 | 0 | 1762 | 124.5123 | 1015.92 | 0 | 0 | 11 | 0 | 33 | 25 | 0 | 0 | 200 | 0 | 0 | 75 | 0 | 1330 | 88 | 0 | 0.9758506
0.25 | 1.6 | 0.65 | 1651 | 0.00078 | 0.00036 | 0.003 | 67050 | 68781 | 0.484 | 0.005 | 0.011 | 0.034 | 0.0049 | 0.0027 | 0.0026 | 0 | 1731 | 117.443 | 1002.64 | 0 | 0 | 10 | 0 | 30 | 25 | 0 | 0 | 200 | 0 | 0 | 68 | 0 | 1310 | 88 | 0 | 0.9602565
0.25 | 1.6 | 0.65 | 1624 | 0.00053 | 0.00031 | 0.003 | 74050 | 75852 | 0.458 | 0.005 | 0.011 | 0.033 | 0.0051 | 0.0029 | 0.0018 | 0 | 1802 | 150.2592 | 1009.28 | 0 | 0 | 10 | 0 | 32 | 50 | 0 | 0 | 200 | 0 | 0 | 102 | 0 | 1320 | 88 | 0 | 0.8998657
0.25 | 1.6 | 0.65 | 1669 | 0.0014 | 0.00023 | 0.003 | 73100 | 74862 | 0.471 | 0.01 | 0.012 | 0.035 | 0.0068 | 0.0042 | 0.0016 | 0.001 | 1762 | 90.47905 | 1047.792 | 0 | 0 | 10 | 0 | 32 | 0 | 0 | 0 | 300 | 0 | 0 | 34 | 1278 | 0 | 88 | 20 | 0.7719202
0.25 | 1.6 | 0.65 | 1673 | 0.00063 | 0.00024 | 0.002 | 73850 | 75591 | 0.458 | 0.005 | 0.011 | 0.033 | 0.0053 | 0.0033 | 0 | 0.001 | 1741 | 133.6023 | 996 | 0 | 0 | 10 | 0 | 33 | 25 | 0 | 0 | 300 | 0 | 0 | 85 | 0 | 1200 | 88 | 0 | 0.9530809
0.25 | 1.6 | 0.65 | 1682 | 0.00097 | 0.00026 | 0.002 | 75150 | 76923 | 0.46 | 0.006 | 0.012 | 0.033 | 0.0062 | 0.0039 | 0.0017 | 0.001 | 1773 | 106.6661 | 1042.48 | 0 | 0 | 11 | 0 | 33 | 0 | 0 | 0 | 300 | 0 | 0 | 51 | 0 | 1270 | 88 | 20 | 0.9752616
0.25 | 1.6 | 0.65 | 1672 | 0.00071 | 0.00021 | 0.002 | 75900 | 77728 | 0.46 | 0.007 | 0.011 | 0.034 | 0.0065 | 0.004 | 0.0005 | 0.001 | 1828 | 135.0473 | 1052.44 | 0 | 0 | 12 | 0 | 33 | 25 | 0 | 0 | 300 | 0 | 0 | 85 | 1285 | 0 | 88 | 0 | 0.924753
0.25 | 1.6 | 0.65 | 1679 | 0.00061 | 0.00033 | 0.002 | 74000 | 75755 | 0.474 | 0.009 | 0.009 | 0.034 | 0.0064 | 0.004 | 0.001 | 0.001 | 1755 | 133.8542 | 1005.96 | 0 | 0 | 10 | 0 | 32 | 25 | 0 | 0 | 300 | 0 | 0 | 85 | 1215 | 0 | 88 | 0 | 1.021051
0.25 | 1.6 | 0.65 | 1682 | 0.00082 | 0.00031 | 0.002 | 75500 | 77229 | 0.46 | 0.007 | 0.01 | 0.034 | 0.0057 | 0.0036 | 0 | 0.001 | 1729 | 122.0078 | 1004.632 | 0 | 0 | 10 | 0 | 30 | 0 | 0 | 0 | 300 | 0 | 0 | 68 | 0 | 1213 | 88 | 20 | 0.9484365
0.25 | 1.6 | 0.65 | 1720 | 0.00035 | 0.00025 | 0.002 | 73200 | 75016 | 0.473 | 0.009 | 0.011 | 0.036 | 0.0065 | 0.004 | 0.0011 | 0.001 | 1816 | 150.568 | 1025.216 | 0 | 0 | 32 | 0 | 0 | 50 | 0 | 0 | 0 | 0 | 0 | 102 | 1544 | 0 | 88 | 0 | 1.025572
0.25 | 1.6 | 0.65 | 1638 | 0.00101 | 0.00044 | 0.002 | 70800 | 72565 | 0.458 | 0.001 | 0.011 | 0.032 | 0.0065 | 0.0041 | 0.0002 | 0.001 | 1765 | 114.4868 | 1009.28 | 0 | 0 | 9 | 0 | 28 | 25 | 0 | 0 | 200 | 0 | 0 | 51 | 0 | 1320 | 132 | 0 | 0.8332096
0.25 | 1.6 | 0.65 | 1678 | 0.00076 | 0.00027 | 0.003 | 68500 | 70162 | 0.46 | 0 | 0.009 | 0.032 | 0.0052 | 0.0033 | 0 | 0.001 | 1662 | 128.7668 | 929.6 | 0 | 0 | 9 | 0 | 28 | 25 | 0 | 0 | 200 | 0 | 0 | 68 | 0 | 1200 | 132 | 0 | 0.8489191
0.25 | 1.6 | 0.65 | 1664 | 0.00075 | 0.00029 | 0.003 | 72900 | 74657 | 0.451 | 0 | 0.012 | 0.033 | 0.0054 | 0.0034 | 0 | 0.001 | 1757 | 130.3278 | 989.36 | 0 | 0 | 4 | 0 | 38 | 25 | 0 | 0 | 200 | 0 | 0 | 68 | 0 | 1290 | 132 | 0 | 0.8407293
0.25 | 1.6 | 0.65 | 1687 | 0.00078 | 0.00026 | 0.003 | 74000 | 75740 | 0.453 | 0 | 0.012 | 0.035 | 0.0052 | 0.0032 | 0.0001 | 0.001 | 1740 | 114.0078 | 989.36 | 0 | 0 | 4 | 0 | 38 | 25 | 0 | 0 | 200 | 0 | 0 | 51 | 0 | 1290 | 132 | 0 | 0.955268
0.25 | 1.6 | 0.65 | 1671 | 0.00094 | 0.00023 | 0.003 | 72500 | 74215 | 0.471 | 0 | 0.012 | 0.034 | 0.0063 | 0.0039 | 0 | 0.001 | 1715 | 118.1816 | 976.08 | 0 | 0 | 4 | 0 | 38 | 0 | 0 | 0 | 200 | 0 | 0 | 51 | 0 | 1270 | 132 | 20 | 0.9304829
0.25 | 1.6 | 0.65 | 1667 | 0.00077 | 0.00034 | 0.005 | 72850 | 74608 | 0.47 | 0 | 0.01 | 0.035 | 0.0053 | 0.0033 | 0 | 0.001 | 1758 | 130.3309 | 989.36 | 0 | 0 | 4 | 0 | 39 | 25 | 0 | 0 | 200 | 0 | 0 | 68 | 0 | 1290 | 132 | 0 | 0.9434808
0.25 | 1.6 | 0.65 | 1679 | 0.00076 | 0.00024 | 0.003 | 73800 | 75548 | 0.451 | 0 | 0.01 | 0.035 | 0.0057 | 0.0036 | 0 | 0.001 | 1748 | 130.1609 | 982.72 | 0 | 0 | 4 | 0 | 39 | 25 | 0 | 0 | 200 | 0 | 0 | 68 | 0 | 1280 | 132 | 0 | 0.8460114
0.25 | 1.6 | 0.65 | 1654 | 0.0007 | 0.0004 | 0.003 | 75400 | 77202 | 0.453 | 0.001 | 0.01 | 0.035 | 0.0079 | 0.005 | 0 | 0.001 | 1802 | 130.72 | 1009.28 | 0 | 0 | 32 | 0 | 0 | 50 | 0 | 0 | 200 | 0 | 0 | 68 | 0 | 1320 | 132 | 0 | 0.9545946
0.25 | 1.6 | 0.65 | 1687 | 0.00076 | 0.00021 | 0.003 | 70300 | 72076 | 0.455 | 0 | 0.01 | 0.035 | 0.0059 | 0.0037 | 0.0003 | 0.001 | 1776 | 130.72 | 1009.28 | 0 | 0 | 31 | 0 | 0 | 25 | 0 | 0 | 200 | 0 | 0 | 68 | 0 | 1320 | 132 | 0 | 0.7491707
0.25 | 1.6 | 0.65 | 1705 | 0.00076 | 0.00017 | 0.003 | 64200 | 66058 | 0.465 | 0 | 0.01 | 0.036 | 0.0073 | 0.0045 | 0.0004 | 0.001 | 1858 | 132.08 | 1062.4 | 0 | 0 | 33 | 0 | 0 | 25 | 0 | 0 | 200 | 0 | 0 | 68 | 0 | 1400 | 132 | 0 | 0.7308873
0.25 | 1.6 | 0.65 | 1653 | 0.00078 | 0.0002 | 0.003 | 71750 | 73547 | 0.47 | 0.001 | 0.011 | 0.035 | 0.0069 | 0.0043 | 0.0011 | 0.001 | 1797 | 131.06 | 1022.56 | 0 | 0 | 32 | 0 | 0 | 25 | 0 | 0 | 200 | 0 | 0 | 68 | 0 | 1340 | 132 | 0 | 0.8636739
0.25 | 1.6 | 0.65 | 1694 | 0.00038 | 0.00017 | 0.003 | 71450 | 73394 | 0.469 | 0.002 | 0.01 | 0.037 | 0.0061 | 0.0038 | 0.0007 | 0.001 | 1944 | 149.0205 | 1075.68 | 0 | 0 | 32 | 0 | 0 | 0 | 75 | 0 | 0 | 0 | 0 | 85 | 0 | 1620 | 132 | 0 | 0.9505753
0.25 | 1.6 | 0.65 | 1639 | 0.00063 | 0.00022 | 0.003 | 72050 | 73785 | 0.448 | 0.002 | 0.011 | 0.034 | 0.0055 | 0.0034 | 0.0012 | 0.001 | 1735 | 136.5409 | 969.44 | 0 | 0 | 4 | 0 | 39 | 25 | 0 | 0 | 200 | 0 | 0 | 75 | 0 | 1260 | 132 | 0 | 0.8564137
0.25 | 1.6 | 0.65 | 1652 | 0.00063 | 0.00024 | 0.003 | 71500 | 73220 | 0.459 | 0.002 | 0.011 | 0.035 | 0.066 | 0.0549 | 0.0022 | 0.002 | 1720 | 135.8609 | 942.88 | 0 | 0 | 4 | 0 | 39 | 50 | 0 | 0 | 200 | 0 | 0 | 75 | 0 | 1220 | 132 | 0 | 0.9079949
0.25 | 1.6 | 0.65 | 1645 | 0.0006 | 0.00027 | 0.003 | 73400 | 75231 | 0.47 | 0.006 | 0.012 | 0.032 | 0.004 | 0.0018 | 0.0037 | 0 | 1831 | 137.734 | 1015.92 | 0 | 0 | 4 | 0 | 40 | 50 | 0 | 0 | 200 | 0 | 0 | 75 | 0 | 1330 | 132 | 0 | 0.9365248
0.25 | 1.6 | 0.65 | 1641 | 0.00051 | 0.00025 | 0.003 | 68100 | 69942 | 0.466 | 0.005 | 0.011 | 0.033 | 0.0051 | 0.0028 | 0.0034 | 0 | 1842 | 147.3371 | 1015.92 | 0 | 0 | 4 | 0 | 41 | 50 | 0 | 0 | 200 | 0 | 0 | 85 | 0 | 1330 | 132 | 0 | 0.9035728
0.25 | 1.6 | 0.65 | 1682 | 0.00065 | 0.00022 | 0.003 | 74850 | 76636 | 0.455 | 0.02 | 0.015 | 0.032 | 0.004 | 0.0018 | 0.0131 | 0 | 1786 | 137.394 | 1002.64 | 0 | 0 | 4 | 0 | 40 | 25 | 0 | 0 | 200 | 0 | 0 | 75 | 0 | 1310 | 132 | 0 | 0.8730126
0.25 | 1.6 | 0.65 | 1658 | 0.0007 | 0.00025 | 0.003 | 74550 | 76360 | 0.466 | 0.004 | 0.01 | 0.032 | 0.005 | 0.0028 | 0.0032 | 0 | 1810 | 131.1871 | 1022.56 | 0 | 0 | 4 | 0 | 41 | 25 | 0 | 0 | 200 | 0 | 0 | 68 | 0 | 1340 | 132 | 0 | 0.940969
0.25 | 1.6 | 0.65 | 1688 | 0.00075 | 0.00024 | 0 | 63500 | 65269 | 0.455 | 0.005 | 0.011 | 0.031 | 0.0046 | 0.0024 | 0.0034 | 0 | 1769 | 130.504 | 996 | 0 | 0 | 4 | 0 | 40 | 25 | 0 | 0 | 200 | 0 | 0 | 68 | 0 | 1300 | 132 | 0 | 0.7353552
0.25 | 1.6 | 0.65 | 1666 | 0.0006 | 0.00026 | 0.003 | 73350 | 75146 | 0.457 | 0.004 | 0.01 | 0.032 | 0.0044 | 0.0022 | 0.0026 | 0 | 1796 | 156.424 | 996 | 0 | 0 | 4 | 0 | 40 | 25 | 0 | 0 | 200 | 0 | 0 | 95 | 0 | 1300 | 132 | 0 | 0.823568
0.25 | 1.6 | 0.65 | 1648 | 0.00053 | 0.00023 | 0.003 | 75800 | 77606 | 0.46 | 0.004 | 0.01 | 0.032 | 0.0046 | 0.0024 | 0.0029 | 0 | 1806 | 142.024 | 996 | 0 | 0 | 4 | 0 | 40 | 50 | 0 | 0 | 200 | 0 | 0 | 80 | 0 | 1300 | 132 | 0 | 0.9739185
0.25 | 1.6 | 0.65 | 1803 | 0.0004 | 0.00025 | 0.003 | 77200 | 79018 | 0.457 | 0.005 | 0.01 | 0.032 | 0.004 | 0.0018 | 0.0035 | 0 | 1818 | 151.6271 | 996 | 0 | 0 | 5 | 0 | 41 | 50 | 0 | 0 | 200 | 0 | 0 | 90 | 0 | 1300 | 132 | 0 | 0.9949501
0.25 | 1.6 | 0.65 | 1802 | 0.00034 | 0.00027 | 0.003 | 71900 | 73717 | 0.457 | 0.005 | 0.01 | 0.032 | 0.0053 | 0.003 | 0.0031 | 0 | 1817 | 153.5409 | 996 | 0 | 0 | 4 | 0 | 39 | 50 | 0 | 0 | 200 | 0 | 0 | 92 | 0 | 1300 | 132 | 0 | 0.9450453
0.25 | 1.6 | 0.65 | 1645 | 0.0004 | 0.00033 | 0.003 | 72200 | 74018 | 0.458 | 0.004 | 0.01 | 0.032 | 0.0038 | 0.0016 | 0.0027 | 0 | 1818 | 154.5009 | 996 | 0 | 0 | 4 | 0 | 39 | 50 | 0 | 0 | 200 | 0 | 0 | 93 | 0 | 1300 | 132 | 0 | 0.9149552
0.25 | 1.6 | 0.65 | 1665 | 0.00077 | 0.00029 | 0.003 | 72050 | 73734 | 0.467 | 0.005 | 0.011 | 0.032 | 0.0047 | 0.0024 | 0.0031 | 0 | 1684 | 116.6209 | 969.44 | 0 | 0 | 4 | 0 | 39 | 25 | 0 | 0 | 0 | 0 | 0 | 68 | 1460 | 0 | 88 | 0 | 1.041692
0.25 | 1.6 | 0.65 | 1655 | 0.00073 | 0.00027 | 0.003 | 75100 | 76829 | 0.459 | 0.005 | 0.011 | 0.033 | 0.0054 | 0.0031 | 0.0028 | 0 | 1729 | 117.355 | 997.992 | 0 | 0 | 5 | 0 | 40 | 25 | 0 | 0 | 0 | 0 | 0 | 68 | 1503 | 0 | 88 | 0 | 1.03859
0.25 | 1.6 | 0.65 | 1651 | 0.00063 | 0.00026 | 0.003 | 74350 | 76228 | 0.484 | 0.005 | 0.012 | 0.032 | 0.0085 | 0.0061 | 0.0025 | 0 | 1878 | 132.199 | 1059.744 | 0 | 0 | 32 | 0 | 0 | 0 | 50 | 0 | 0 | 0 | 0 | 68 | 1596 | 0 | 132 | 0 | 1.029559
0.25 | 1.6 | 0.65 | 1678 | 0.00086 | 0.00027 | 0.003 | 75800 | 77559 | 0.455 | 0.005 | 0.01 | 0.032 | 0.004 | 0.0018 | 0.0027 | 0 | 1759 | 122.4638 | 1021.232 | 0 | 0 | 5 | 0 | 40 | 0 | 0 | 0 | 0 | 0 | 0 | 68 | 1538 | 0 | 88 | 20 | 0.9243357
0.25 | 1.6 | 0.65 | 1679 | 0.00091 | 0.00021 | 0.003 | 78800 | 80597 | 0.465 | 0.006 | 0.01 | 0.032 | 0.0081 | 0.0057 | 0.0022 | 0 | 1797 | 119.503 | 1027.208 | 0 | 0 | 5 | 0 | 42 | 0 | 0 | 0 | 0 | 0 | 0 | 51 | 1547 | 0 | 132 | 20 | 1.018592
0.25 | 1.6 | 0.65 | 1673 | 0.00083 | 0.0003 | 0.003 | 68150 | 69741 | 0.467 | 0.005 | 0.011 | 0.032 | 0.0051 | 0.0028 | 0.0026 | 0 | 1591 | 116.1014 | 895.072 | 0 | 0 | 4 | 0 | 36 | 0 | 0 | 0 | 0 | 0 | 0 | 51 | 0 | 1348 | 132 | 20 | 0.9544575
0.25 | 1.6 | 0.65 | 1675 | 0.00065 | 0.00024 | 0.003 | 75300 | 77137 | 0.471 | 0.007 | 0.01 | 0.033 | 0.0039 | 0.0017 | 0.0033 | 0 | 1837 | 147.55 | 1021.896 | 0 | 0 | 31 | 0 | 0 | 0 | 50 | 0 | 0 | 0 | 0 | 85 | 0 | 1539 | 132 | 0 | 0.8706886
0.25 | 1.6 | 0.65 | 1691 | 0.00074 | 0.00024 | 0.003 | 74300 | 75982 | 0.46 | 0.007 | 0.009 | 0.032 | 0.005 | 0.0027 | 0.003 | 0 | 1682 | 116.67 | 976.08 | 0 | 0 | 31 | 0 | 0 | 25 | 0 | 0 | 0 | 0 | 0 | 68 | 0 | 1470 | 88 | 0 | 0.9615017
0.25 | 1.6 | 0.65 | 1672 | 0.00033 | 0.00024 | 0.002 | 75950 | 77775 | 0.456 | 0.006 | 0.013 | 0.033 | 0.0045 | 0.0023 | 0.0032 | 0 | 1825 | 150.6101 | 1021.896 | 0 | 0 | 5 | 0 | 41 | 50 | 0 | 0 | 0 | 0 | 0 | 102 | 0 | 1539 | 88 | 0 | 0.969666
0.25 | 1.6 | 0.65 | 1715 | 0.00022 | 0.00026 | 0.003 | 70050 | 71761 | 0.447 | 0.005 | 0.014 | 0.033 | 0.0045 | 0.0022 | 0.0028 | 0 | 1711 | 148.817 | 956.824 | 0 | 0 | 30 | 0 | 0 | 50 | 0 | 0 | 0 | 0 | 0 | 102 | 0 | 1441 | 88 | 0 | 0.9573046
0.25 | 1.6 | 0.65 | 1645 | 0.00047 | 0.00021 | 0.002 | 73900 | 75657 | 0.46 | 0.006 | 0.013 | 0.034 | 0.0044 | 0.0022 | 0.003 | 0 | 1757 | 141.174 | 962.8 | 0 | 0 | 5 | 0 | 40 | 50 | 0 | 0 | 0 | 0 | 0 | 80 | 0 | 1450 | 132 | 0 | 0.9865705
0.25 | 1.6 | 0.65 | 1674 | 0.00056 | 0.00021 | 0.003 | 66300 | 68035 | 0.486 | 0.005 | 0.011 | 0.036 | 0.0052 | 0.0029 | 0.0033 | 0 | 1735 | 120.054 | 962.8 | 0 | 0 | 5 | 0 | 40 | 50 | 0 | 0 | 0 | 0 | 0 | 58 | 0 | 1450 | 132 | 0 | 0.9941568
0.25 | 1.6 | 0.65 | 1684 | 0.00041 | 0.00026 | 0.003 | 72800 | 74555 | 0.458 | 0.007 | 0.012 | 0.032 | 0.0052 | 0.0029 | 0.0026 | 0 | 1755 | 139.254 | 962.8 | 0 | 0 | 5 | 0 | 40 | 50 | 0 | 0 | 0 | 0 | 0 | 78 | 0 | 1450 | 132 | 0 | 1.017052
0.25 | 1.6 | 0.65 | 1686 | 0.001 | 0.00032 | 0.002 | 70000 | 71687 | 0.46 | 0.005 | 0.013 | 0.033 | 0.0045 | 0.0023 | 0.0032 | 0 | 1687 | 107.2878 | 962.8 | 0 | 0 | 5 | 0 | 40 | 0 | 0 | 0 | 0 | 0 | 0 | 40 | 0 | 1450 | 132 | 20 | 0.8843509
0.25 | 1.6 | 0.65 | 1667 | 0.00045 | 0.00034 | 0.002 | 71200 | 72985 | 0.46 | 0.007 | 0.012 | 0.033 | 0.0052 | 0.0029 | 0.0027 | 0 | 1785 | 139.764 | 982.72 | 0 | 0 | 5 | 0 | 40 | 50 | 0 | 0 | 0 | 0 | 0 | 78 | 0 | 1480 | 132 | 0 | 0.9718204
0.25 | 1.6 | 0.65 | 1651 | 0.0005 | 0.00029 | 0.002 | 66600 | 68355 | 0.467 | 0.007 | 0.014 | 0.032 | 0.0045 | 0.0022 | 0.0031 | 0 | 1755 | 139.254 | 962.8 | 0 | 0 | 5 | 0 | 40 | 50 | 0 | 0 | 0 | 0 | 0 | 78 | 0 | 1450 | 132 | 0 | 0.9389461
0.25 | 1.6 | 0.65 | 1666 | 0.00085 | 0.00024 | 0.002 | 74200 | 76023 | 0.467 | 0.007 | 0.015 | 0.032 | 0.0057 | 0.0034 | 0.0027 | 0 | 1823 | 115.374 | 1042.48 | 0 | 0 | 5 | 0 | 40 | 25 | 0 | 0 | 0 | 0 | 0 | 51 | 0 | 1570 | 132 | 0 | 0.9688743
0.25 | 1.6 | 0.65 | 1609 | 0.00062 | 0.00029 | 0.003 | 73100 | 74992 | 0.454 | 0.007 | 0.014 | 0.033 | 0.0044 | 0.0021 | 0.0032 | 0 | 1892 | 148.184 | 1049.12 | 0 | 0 | 5 | 0 | 40 | 50 | 0 | 0 | 0 | 0 | 0 | 85 | 0 | 1580 | 132 | 0 | 0.8075123
0.25 | 1.6 | 0.65 | 1656 | 0.00071 | 0.00017 | 0.003 | 73900 | 75750 | 0.479 | 0.007 | 0.016 | 0.033 | 0.004 | 0.0018 | 0.0033 | 0 | 1850 | 131.864 | 1049.12 | 0 | 0 | 5 | 0 | 40 | 25 | 0 | 0 | 0 | 0 | 0 | 68 | 0 | 1580 | 132 | 0 | 0.9807908
0.25 | 1.6 | 0.65 | 1655 | 0.00065 | 0.00028 | 0.002 | 72650 | 74459 | 0.464 | 0.006 | 0.015 | 0.033 | 0.0039 | 0.0017 | 0.0033 | 0 | 1809 | 131.184 | 1022.56 | 0 | 0 | 4 | 0 | 40 | 25 | 0 | 0 | 0 | 0 | 0 | 68 | 0 | 1540 | 132 | 0 | 0.9454903
0.25 | 1.6 | 0.65 | 1666 | 0.00078 | 0.0003 | 0.002 | 64700 | 66429 | 0.471 | 0.009 | 0.013 | 0.032 | 0.0044 | 0.0021 | 0.0017 | 0 | 1729 | 129.824 | 969.44 | 0 | 0 | 4 | 0 | 40 | 25 | 0 | 0 | 0 | 0 | 0 | 68 | 0 | 1460 | 132 | 0 | 0.8393178
0.25 | 1.6 | 0.65 | 1665 | 0.00097 | 0.00027 | 0.003 | 74600 | 76372 | 0.461 | 0.008 | 0.011 | 0.033 | 0.0044 | 0.0022 | 0.0025 | 0 | 1772 | 114.5209 | 1009.28 | 0 | 0 | 5 | 0 | 39 | 25 | 0 | 0 | 0 | 0 | 0 | 51 | 0 | 1520 | 132 | 0 | 0.9686511
0.25 | 1.6 | 0.65 | 1691 | 0.00058 | 0.00031 | 0 | 71500 | 73228 | 0.457 | 0.005 | 0.011 | 0.033 | 0.0045 | 0.0022 | 0.003 | 0 | 1728 | 145.4547 | 942.88 | 0 | 0 | 4 | 0 | 37 | 50 | 0 | 0 | 0 | 0 | 0 | 85 | 0 | 1420 | 132 | 0 | 0.8728106
0.25 | 1.6 | 0.65 | 1725 | 0.00047 | 0.00025 | 0.004 | 79850 | 81684 | 0.47 | 0.006 | 0.012 | 0.032 | 0.0039 | 0.0017 | 0.0028 | 0 | 1834 | 163.547 | 1009.28 | 0 | 0 | 30 | 0 | 0 | 0 | 50 | 0 | 0 | 0 | 0 | 102 | 0 | 1520 | 132 | 0 | 0.9692144
0.25 | 1.6 | 0.65 | 1703 | 0.00082 | 0.00027 | 0.002 | 67450 | 69103 | 0.452 | 0.006 | 0.013 | 0.031 | 0.0062 | 0.0039 | 0.0029 | 0 | 1653 | 112.6168 | 936.24 | 0 | 0 | 7 | 0 | 28 | 25 | 0 | 0 | 0 | 0 | 0 | 51 | 0 | 1410 | 132 | 0 | 0.8588204
0.25 | 1.6 | 0.65 | 1687 | 0.00066 | 0.00025 | 0.003 | 75150 | 76959 | 0.463 | 0.006 | 0.014 | 0.03 | 0.0067 | 0.0044 | 0.0032 | 0 | 1809 | 130.813 | 1009.28 | 0 | 0 | 9 | 0 | 30 | 50 | 0 | 0 | 0 | 0 | 0 | 68 | 0 | 1520 | 132 | 0 | 0.9739605
0.25 | 1.6 | 0.65 | 1665 | 0.00071 | 0.0003 | 0.002 | 76000 | 77844 | 0.482 | 0.007 | 0.016 | 0.03 | 0.0059 | 0.0036 | 0.003 | 0 | 1844 | 131.833 | 1049.12 | 0 | 0 | 9 | 0 | 30 | 25 | 0 | 0 | 0 | 0 | 0 | 68 | 0 | 1580 | 132 | 0 | 1.007833
0.25 | 1.6 | 0.65 | 1639 | 0.00074 | 0.00023 | 0.002 | 73750 | 75482 | 0.465 | 0.007 | 0.017 | 0.029 | 0.0046 | 0.0024 | 0.0033 | 0 | 1732 | 129.9568 | 976.08 | 0 | 0 | 9 | 0 | 28 | 25 | 0 | 0 | 0 | 0 | 0 | 68 | 0 | 1470 | 132 | 0 | 0.9159475
0.25 | 1.6 | 0.65 | 1689 | 0.00073 | 0.00025 | 0.003 | 71300 | 73072 | 0.466 | 0.01 | 0.019 | 0.034 | 0.0049 | 0.0027 | 0.0037 | 0 | 1772 | 130.1578 | 982.72 | 0 | 0 | 4 | 0 | 38 | 50 | 0 | 0 | 0 | 0 | 0 | 68 | 0 | 1480 | 132 | 0 | 0.8913534
0.25 | 1.6 | 0.65 | 1653 | 0.00068 | 0.00026 | 0.002 | 74450 | 76183 | 0.462 | 0.008 | 0.016 | 0.033 | 0.0046 | 0.0024 | 0.0035 | 0 | 1733 | 129.4809 | 956.16 | 0 | 0 | 4 | 0 | 39 | 50 | 0 | 0 | 0 | 0 | 0 | 68 | 0 | 1440 | 132 | 0 | 0.9622647
0.25 | 1.6 | 0.65 | 1664 | 0.00072 | 0.00027 | 0.002 | 70500 | 72242 | 0.468 | 0.01 | 0.017 | 0.032 | 0.0052 | 0.0029 | 0.0036 | 0 | 1742 | 129.6478 | 962.8 | 0 | 0 | 4 | 0 | 38 | 50 | 0 | 0 | 0 | 0 | 0 | 68 | 0 | 1450 | 132 | 0 | 0.9457993
0.25 | 1.6 | 0.65 | 1678 | 0.00068 | 0.00029 | 0.003 | 71550 | 73262 | 0.46 | 0.01 | 0.014 | 0.033 | 0.005 | 0.0027 | 0.0034 | 0 | 1712 | 129.1378 | 942.88 | 0 | 0 | 4 | 0 | 38 | 50 | 0 | 0 | 0 | 0 | 0 | 68 | 0 | 1420 | 132 | 0 | 0.9280675
0.25 | 1.6 | 0.65 | 1666 | 0.0007 | 0.00026 | 0.002 | 72150 | 73837 | 0.471 | 0.008 | 0.017 | 0.032 | 0.0042 | 0.002 | 0.0042 | 0 | 1687 | 129.1378 | 942.88 | 0 | 0 | 4 | 0 | 38 | 25 | 0 | 0 | 0 | 0 | 0 | 68 | 0 | 1420 | 132 | 0 | 0.9811519
0.25 | 1.6 | 0.65 | 1682 | 0.00067 | 0.00022 | 0.002 | 72000 | 73667 | 0.48 | 0.009 | 0.019 | 0.032 | 0.0053 | 0.003 | 0.0039 | 0 | 1667 | 128.7978 | 929.6 | 0 | 0 | 4 | 0 | 38 | 25 | 0 | 0 | 0 | 0 | 0 | 68 | 0 | 1400 | 132 | 0 | 0.9981599
0.25 | 1.6 | 0.65 | 1674 | 0.00076 | 0.00024 | 0.002 | 73200 | 74909 | 0.471 | 0.008 | 0.015 | 0.034 | 0.0045 | 0.0023 | 0.0035 | 0 | 1709 | 129.4809 | 956.16 | 0 | 0 | 5 | 0 | 39 | 25 | 0 | 0 | 0 | 0 | 0 | 68 | 0 | 1440 | 132 | 0 | 0.9588256
0.25 | 1.6 | 0.65 | 1804 | 0.00066 | 0.00027 | 0.002 | 73200 | 74910 | 0.472 | 0.006 | 0.015 | 0.034 | 0.0047 | 0.0025 | 0.0034 | 0 | 1710 | 129.484 | 956.16 | 0 | 0 | 5 | 0 | 40 | 25 | 0 | 0 | 0 | 0 | 0 | 68 | 0 | 1440 | 132 | 0 | 1.015353
0.25 | 1.6 | 0.65 | 1673 | 0.00059 | 0.00034 | 0.002 | 71350 | 73110 | 0.465 | 0.005 | 0.013 | 0.032 | 0.0048 | 0.0025 | 0.0031 | 0 | 1760 | 155.4009 | 956.16 | 0 | 0 | 4 | 0 | 39 | 50 | 0 | 0 | 0 | 0 | 0 | 95 | 0 | 1440 | 132 | 0 | 0.8111697
0.25 | 1.6 | 0.65 | 1682 | 0.00042 | 0.00032 | 0.002 | 71800 | 73717 | 0.491 | 0.006 | 0.015 | 0.034 | 0.0054 | 0.0032 | 0.0029 | 0 | 1917 | 155.2409 | 1062.4 | 0 | 0 | 4 | 0 | 39 | 50 | 0 | 0 | 0 | 0 | 0 | 92 | 0 | 1600 | 132 | 0 | 0.9454003
0.25 | 1.6 | 0.65 | 1672 | 0.00072 | 0.0003 | 0.003 | 73550 | 75248 | 0.459 | 0.009 | 0.013 | 0.035 | 0.0059 | 0.0037 | 0.0037 | 0.002 | 1698 | 129.3109 | 949.52 | 0 | 0 | 4 | 0 | 39 | 25 | 0 | 0 | 0 | 0 | 0 | 68 | 0 | 1430 | 132 | 0 | 0.9288807
0.25 | 1.6 | 0.65 | 1657 | 0.00048 | 0.00026 | 0.003 | 72650 | 74461 | 0.49 | 0.006 | 0.013 | 0.033 | 0.0047 | 0.0025 | 0.004 | 0 | 1811 | 146.824 | 996 | 0 | 0 | 4 | 0 | 40 | 50 | 0 | 0 | 200 | 0 | 0 | 85 | 0 | 1300 | 132 | 0 | 0.9796382
0.25 | 1.6 | 0.65 | 1679 | 0.00041 | 0.00022 | 0.003 | 73750 | 75561 | 0.478 | 0.006 | 0.013 | 0.031 | 0.0054 | 0.0031 | 0.0031 | 0 | 1811 | 146.824 | 996 | 0 | 0 | 4 | 0 | 40 | 50 | 0 | 0 | 200 | 0 | 0 | 85 | 0 | 1300 | 132 | 0 | 1.029184
0.25 | 1.6 | 0.65 | 1672 | 0.00051 | 0.00027 | 0.002 | 70000 | 71726 | 0.458 | 0.006 | 0.016 | 0.035 | 0.0043 | 0.0021 | 0.004 | 0 | 1726 | 136.374 | 962.8 | 0 | 0 | 4 | 0 | 40 | 25 | 0 | 0 | 0 | 0 | 0 | 75 | 0 | 1450 | 132 | 0 | 0.8953114
0.25 | 1.6 | 0.65 | 1684 | 0.00065 | 0.00027 | 0.002 | 74600 | 76320 | 0.475 | 0.006 | 0.014 | 0.035 | 0.0088 | 0.0064 | 0.0041 | 0 | 1720 | 129.654 | 962.8 | 0 | 0 | 5 | 0 | 40 | 25 | 0 | 0 | 0 | 0 | 0 | 68 | 0 | 1450 | 132 | 0 | 0.9798849
0.25 | 1.6 | 0.65 | 1679 | 0.00084 | 0.0002 | 0.002 | 72600 | 74362 | 0.48 | 0.006 | 0.014 | 0.035 | 0.0046 | 0.0024 | 0.004 | 0 | 1762 | 122.824 | 996 | 0 | 0 | 5 | 0 | 40 | 25 | 0 | 0 | 0 | 0 | 0 | 60 | 0 | 1500 | 132 | 0 | 0.8959861
0.25 | 1.6 | 0.65 | 1686 | 0.00085 | 0.00025 | 0.002 | 72250 | 74010 | 0.465 | 0.006 | 0.014 | 0.034 | 0.0059 | 0.0036 | 0.0035 | 0 | 1760 | 120.904 | 996 | 0 | 0 | 5 | 0 | 40 | 25 | 0 | 0 | 0 | 0 | 0 | 58 | 0 | 1500 | 132 | 0 | 0.8999744
0.25 | 1.6 | 0.65 | 1673 | 0.00061 | 0.00032 | 0.002 | 73050 | 74770 | 0.458 | 0.006 | 0.015 | 0.034 | 0.004 | 0.0018 | 0.0037 | 0 | 1720 | 129.654 | 962.8 | 0 | 0 | 5 | 0 | 40 | 25 | 0 | 0 | 0 | 0 | 0 | 68 | 0 | 1450 | 132 | 0 | 0.9250274
0.25 | 1.6 | 0.65 | 1672 | 0.00067 | 0.00032 | 0.002 | 75850 | 77660 | 0.471 | 0.005 | 0.014 | 0.033 | 0.0038 | 0.0016 | 0.0035 | 0 | 1810 | 131.184 | 1022.56 | 0 | 0 | 5 | 0 | 40 | 25 | 0 | 0 | 0 | 0 | 0 | 68 | 0 | 1540 | 132 | 0 | 1.033392
0.25 | 1.6 | 0.65 | 1639 | 0.00037 | 0.00029 | 0.002 | 71850 | 73638 | 0.463 | 0.007 | 0.015 | 0.033 | 0.0038 | 0.0016 | 0.0037 | 0 | 1788 | 143.604 | 982.72 | 0 | 0 | 4 | 0 | 40 | 50 | 0 | 0 | 0 | 0 | 0 | 82 | 0 | 1480 | 132 | 0 | 0.9942822
0.25 | 1.6 | 0.65 | 1672 | 0.00067 | 0.00031 | 0 | 72400 | 74092 | 0.47 | 0.007 | 0.016 | 0.035 | 0.0037 | 0.0015 | 0.0031 | 0 | 1692 | 128.7978 | 929.6 | 0 | 0 | 4 | 0 | 38 | 50 | 0 | 0 | 200 | 0 | 0 | 68 | 0 | 1200 | 132 | 0 | 1.003999
0.25 | 1.6 | 0.65 | 1645 | 0.00069 | 0.00039 | 0.002 | 75050 | 76785 | 0.469 | 0.01 | 0.015 | 0.032 | 0.0049 | 0.0027 | 0.0033 | 0 | 1735 | 129.484 | 956.16 | 0 | 0 | 5 | 0 | 40 | 50 | 0 | 0 | 200 | 0 | 0 | 68 | 0 | 1240 | 132 | 0 | 1.023289
0.25 | 1.6 | 0.65 | 1663 | 0.0007 | 0.00035 | 0.002 | 73200 | 74909 | 0.463 | 0.006 | 0.014 | 0.036 | 0.0037 | 0.0015 | 0.0041 | 0 | 1709 | 129.4809 | 956.16 | 0 | 0 | 5 | 0 | 39 | 25 | 0 | 0 | 200 | 0 | 0 | 68 | 0 | 1240 | 132 | 0 | 0.9348923
0.25 | 1.6 | 0.65 | 1674 | 0.00079 | 0.00038 | 0.002 | 74800 | 76504 | 0.46 | 0.011 | 0.014 | 0.034 | 0.1758 | 0.1405 | 0.004 | 0 | 1704 | 125.6192 | 956.16 | 0 | 0 | 11 | 0 | 32 | 25 | 0 | 0 | 200 | 0 | 0 | 64 | 0 | 1240 | 132 | 0 | 0.9303291
0.25 | 1.6 | 0.65 | 1692 | 0.00047 | 0.00029 | 0.003 | 73700 | 75594 | 0.468 | 0.011 | 0.015 | 0.036 | 0.0039 | 0.0017 | 0.0033 | 0 | 1894 | 147.89 | 1042.48 | 0 | 0 | 32 | 0 | 0 | 75 | 0 | 0 | 0 | 0 | 0 | 85 | 0 | 1570 | 132 | 0 | 0.941424
0.25 | 1.6 | 0.65 | 1668 | 0.00066 | 0.00029 | 0.002 | 74500 | 76400 | 0.48 | 0.008 | 0.017 | 0.033 | 0.0039 | 0.0017 | 0.0039 | 0 | 1900 | 132.607 | 1075.68 | 0 | 0 | 30 | 0 | 0 | 0 | 50 | 0 | 200 | 0 | 0 | 68 | 0 | 1420 | 132 | 0 | 0.9543237
0.25 | 1.6 | 0.65 | 1664 | 0.00077 | 0.00028 | 0.002 | 69350 | 71115 | 0.51 | 0.011 | 0.016 | 0.035 | 0.004 | 0.0018 | 0.0035 | 0 | 1765 | 121.2135 | 1009.28 | 0 | 0 | 30 | 0 | 0 | 0 | 25 | 0 | 200 | 0 | 0 | 58 | 0 | 1320 | 132 | 0 | 1.026189
0.25 | 1.6 | 0.65 | 1664 | 0.00067 | 0.00025 | 0.002 | 73800 | 75586 | 0.476 | 0.008 | 0.015 | 0.031 | 0.0054 | 0.0031 | 0.0034 | 0 | 1786 | 146.64 | 982.72 | 0 | 0 | 9 | 0 | 30 | 0 | 50 | 0 | 200 | 0 | 0 | 85 | 0 | 1280 | 132 | 0 | 0.8998936
0.25 | 1.6 | 0.65 | 1658 | 0.00088 | 0.00028 | 0.002 | 72550 | 74300 | 0.475 | 0.007 | 0.016 | 0.03 | 0.006 | 0.0037 | 0.0035 | 0 | 1750 | 117.033 | 996 | 0 | 0 | 9 | 0 | 30 | 25 | 0 | 0 | 200 | 0 | 0 | 54 | 0 | 1300 | 132 | 0 | 0.9781515
0.25 | 1.6 | 0.65 | 1799 | 0.00067 | 0.00029 | 0.003 | 75250 | 77058 | 0.471 | 0.006 | 0.013 | 0.03 | 0.006 | 0.0037 | 0.0034 | 0 | 1808 | 130.813 | 1009.28 | 0 | 0 | 8 | 0 | 30 | 50 | 0 | 0 | 200 | 0 | 0 | 68 | 0 | 1320 | 132 | 0 | 1.028351
0.25 | 1.6 | 0.65 | 1654 | 0.00067 | 0.00023 | 0.003 | 77600 | 79467 | 0.48 | 0.007 | 0.013 | 0.033 | 0.0048 | 0.0026 | 0.0032 | 0 | 1867 | 132.1792 | 1062.4 | 0 | 0 | 10 | 0 | 32 | 25 | 0 | 0 | 200 | 0 | 0 | 68 | 0 | 1400 | 132 | 0 | 1.049551
0.25 | 1.6 | 0.65 | 1660 | 0.0005 | 0.00029 | 0.002 | 69050 | 70830 | 0.499 | 0.006 | 0.013 | 0.033 | 0.0043 | 0.002 | 0.0035 | 0 | 1780 | 143.3568 | 1002.64 | 0 | 0 | 9 | 0 | 28 | 50 | 0 | 0 | 200 | 0 | 0 | 95 | 0 | 1310 | 88 | 0 | 0.9943721
0.25 | 1.6 | 0.65 | 1641 | 0.00069 | 0.00027 | 0.002 | 73450 | 75278 | 0.484 | 0.004 | 0.014 | 0.032 | 0.1676 | 0.1335 | 0.0022 | 0.002 | 1828 | 131.1499 | 1022.56 | 0 | 0 | 9 | 0 | 29 | 50 | 0 | 0 | 200 | 0 | 0 | 68 | 0 | 1340 | 132 | 0 | 0.9911308
0.25 | 1.6 | 0.65 | 1686 | 0.0005 | 0.00027 | 0.002 | 74050 | 75814 | 0.456 | 0.005 | 0.016 | 0.031 | 0.007 | 0.0044 | 0.002 | 0.002 | 1764 | 146.1068 | 969.44 | 0 | 0 | 9 | 0 | 28 | 50 | 0 | 0 | 200 | 0 | 0 | 85 | 0 | 1260 | 132 | 0 | 0.9400466
0.25 | 1.6 | 0.65 | 1640 | 0.00064 | 0.00038 | 0.002 | 69200 | 70974 | 0.473 | 0.007 | 0.018 | 0.033 | 0.0066 | 0.0041 | 0.0043 | 0.003 | 1774 | 141.9868 | 996 | 0 | 0 | 9 | 0 | 28 | 25 | 0 | 0 | 200 | 0 | 0 | 80 | 0 | 1300 | 132 | 0 | 0.8377694
0.25 | 1.6 | 0.65 | 1651 | 0.0006 | 0.00032 | 0.002 | 69950 | 71704 | 0.474 | 0.003 | 0.017 | 0.032 | 0.0108 | 0.0068 | 0.0038 | 0.002 | 1754 | 141.6468 | 982.72 | 0 | 0 | 9 | 0 | 28 | 25 | 0 | 0 | 200 | 0 | 0 | 80 | 0 | 1280 | 132 | 0 | 0.9186201
0.25 | 1.6 | 0.65 | 1641 | 0.00069 | 0.00033 | 0.002 | 73200 | 74994 | 0.484 | 0.007 | 0.015 | 0.031 | 0.0063 | 0.004 | 0.0029 | 0.002 | 1794 | 142.3268 | 1009.28 | 0 | 0 | 9 | 0 | 28 | 25 | 0 | 0 | 200 | 0 | 0 | 80 | 0 | 1320 | 132 | 0 | 0.9097204
0.25 | 1.6 | 0.65 | 1656 | 0.00056 | 0.00026 | 0.003 | 71550 | 73374 | 0.472 | 0.007 | 0.016 | 0.032 | 0.2433 | 0.1909 | 0.0028 | 0.002 | 1824 | 156.5568 | 1002.64 | 0 | 0 | 9 | 0 | 28 | 50 | 0 | 0 | 200 | 0 | 0 | 95 | 0 | 1310 | 132 | 0 | 0.822016
0.25 | 1.6 | 0.65 | 1638 | 0.00045 | 0.00038 | 0.003 | 70800 | 72614 | 0.474 | 0.006 | 0.017 | 0.032 | 0.0062 | 0.0038 | 0.0021 | 0.001 | 1814 | 156.3868 | 996 | 0 | 0 | 9 | 0 | 28 | 50 | 0 | 0 | 200 | 0 | 0 | 95 | 0 | 1300 | 132 | 0 | 0.8642174
0.25 | 1.6 | 0.65 | 1693 | 0.00072 | 0.00032 | 0.003 | 70900 | 72694 | 0.487 | 0.006 | 0.014 | 0.033 | 0.0069 | 0.0043 | 0.0034 | 0.002 | 1794 | 142.3268 | 1009.28 | 0 | 0 | 9 | 0 | 28 | 25 | 0 | 0 | 200 | 0 | 0 | 80 | 0 | 1320 | 132 | 0 | 0.8671424
0.25 | 1.6 | 0.65 | 1679 | 0.00053 | 0.0003 | 0.002 | 73300 | 75134 | 0.464 | 0.006 | 0.014 | 0.033 | 0.0069 | 0.0043 | 0.0054 | 0.002 | 1834 | 147.2968 | 1015.92 | 0 | 0 | 9 | 0 | 28 | 50 | 0 | 0 | 200 | 0 | 0 | 85 | 0 | 1330 | 132 | 0 | 0.9094509
0.25 | 1.6 | 0.65 | 1653 | 0.0007 | 0.00038 | 0.002 | 74550 | 76330 | 0.458 | 0.004 | 0.014 | 0.031 | 0.0062 | 0.0039 | 0.0014 | 0.001 | 1780 | 124.4968 | 1015.92 | 0 | 0 | 9 | 0 | 28 | 50 | 0 | 0 | 200 | 0 | 0 | 75 | 0 | 1330 | 88 | 0 | 0.9909813
0.25 | 1.6 | 0.65 | 1684 | 0.00072 | 0.00026 | 0.002 | 67050 | 68656 | 0.462 | 0.004 | 0.01 | 0.032 | 0.0064 | 0.004 | 0.0011 | 0.001 | 1606 | 115.3937 | 922.96 | 0 | 0 | 8 | 0 | 27 | 25 | 0 | 0 | 0 | 0 | 0 | 68 | 0 | 1390 | 88 | 0 | 0.9500761
0.25 | 1.6 | 0.65 | 1682 | 0.00066 | 0.00024 | 0.002 | 70850 | 72574 | 0.463 | 0.004 | 0.017 | 0.034 | 0.0068 | 0.0042 | 0.0028 | 0.001 | 1724 | 117.358 | 999.32 | 0 | 0 | 8 | 0 | 30 | 25 | 0 | 0 | 0 | 0 | 0 | 68 | 0 | 1505 | 88 | 0 | 1.023869
0.25 | 1.6 | 0.65 | 1691 | 0.00094 | 0.00029 | 0.002 | 71700 | 73348 | 0.463 | 0.005 | 0.017 | 0.033 | 0.0062 | 0.0039 | 0.0012 | 0.001 | 1648 | 104.6168 | 962.8 | 0 | 0 | 9 | 0 | 30 | 0 | 0 | 0 | 0 | 0 | 0 | 51 | 0 | 1450 | 88 | 20 | 0.9683182
0.25 | 1.6 | 0.65 | 1666 | 0.00066 | 0.00027 | 0.002 | 72300 | 73954 | 0.477 | 0.007 | 0.016 | 0.032 | 0.006 | 0.0038 | 0.003 | 0.001 | 1654 | 132.1959 | 941.552 | 0 | 0 | 9 | 0 | 29 | 25 | 0 | 0 | 0 | 0 | 0 | 85 | 0 | 1418 | 88 | 0 | 0.9816613
0.25 | 1.6 | 0.65 | 1664 | 0.00069 | 0.00034 | 0.002 | 76300 | 78034 | 0.472 | 0.007 | 0.013 | 0.03 | 0.0054 | 0.0034 | 0.0019 | 0.001 | 1734 | 133.5559 | 994.672 | 0 | 0 | 9 | 0 | 29 | 25 | 0 | 0 | 0 | 0 | 0 | 85 | 0 | 1498 | 88 | 0 | 1.008077
0.25 | 1.6 | 0.65 | 1688 | 0.00074 | 0.00029 | 0.002 | 74600 | 76387 | 0.463 | 0.005 | 0.017 | 0.033 | 0.0061 | 0.0038 | 0.0026 | 0.001 | 1787 | 118.4259 | 1041.152 | 0 | 0 | 9 | 0 | 29 | 25 | 0 | 0 | 0 | 0 | 0 | 68 | 0 | 1568 | 88 | 0 | 1.017397
0.25 | 1.6 | 0.65 | 1672 | 0.00078 | 0.00027 | 0.002 | 72700 | 74432 | 0.474 | 0.006 | 0.016 | 0.032 | 0.0061 | 0.0038 | 0.003 | 0.001 | 1732 | 117.4909 | 1004.632 | 0 | 0 | 9 | 0 | 29 | 25 | 0 | 0 | 0 | 0 | 0 | 68 | 0 | 1513 | 88 | 0 | 0.974438
0.25 | 1.6 | 0.65 | 1693 | 0.00079 | 0.00031 | 0.003 | 76100 | 77898 | 0.459 | 0.007 | 0.02 | 0.032 | 0.0063 | 0.0039 | 0.0036 | 0.001 | 1798 | 118.6129 | 1048.456 | 0 | 0 | 9 | 0 | 29 | 25 | 0 | 0 | 0 | 0 | 0 | 68 | 0 | 1579 | 88 | 0 | 0.9379806
0.25 | 1.6 | 0.65 | 1662 | 0.00068 | 0.0004 | 0.002 | 72200 | 73986 | 0.478 | 0.007 | 0.022 | 0.032 | 0.1211 | 0.0977 | 0.0049 | 0.002 | 1786 | 134.4399 | 1029.2 | 0 | 0 | 9 | 0 | 29 | 25 | 0 | 0 | 0 | 0 | 0 | 85 | 0 | 1550 | 88 | 0 | 0.9005645
0.25 | 1.6 | 0.65 | 1696 | 0.00035 | 0.00032 | 0.002 | 73450 | 75347 | 0.483 | 0.007 | 0.021 | 0.033 | 0.0408 | 0.035 | 0.0034 | 0.001 | 1897 | 164.04 | 1035.84 | 0 | 0 | 28 | 0 | 0 | 75 | 0 | 0 | 0 | 0 | 0 | 102 | 0 | 1560 | 132 | 0 | 0.9456553
0.25 | 1.6 | 0.65 | 1660 | 0.00063 | 0.00032 | 0.002 | 75900 | 77748 | 0.465 | 0.006 | 0.019 | 0.033 | 0.006 | 0.0038 | 0.0027 | 0.001 | 1848 | 147.737 | 1029.2 | 0 | 0 | 31 | 0 | 0 | 0 | 50 | 0 | 0 | 0 | 0 | 85 | 0 | 1550 | 132 | 0 | 0.8867339
0.25 | 1.6 | 0.65 | 1658 | 0.00057 | 0.00034 | 0.002 | 74600 | 76480 | 0.476 | 0.006 | 0.02 | 0.034 | 0.0065 | 0.0041 | 0.0027 | 0.002 | 1880 | 151.5285 | 1051.776 | 0 | 0 | 31 | 0 | 0 | 0 | 75 | 0 | 0 | 0 | 0 | 102 | 0 | 1584 | 88 | 0 | 0.8802437
0.25 | 1.6 | 0.65 | 1655 | 0.00096 | 0.00023 | 0.002 | 73300 | 75013 | 0.48 | 0.006 | 0.021 | 0.035 | 0.0079 | 0.0056 | 0.0028 | 0.002 | 1713 | 113.397 | 962.8 | 0 | 0 | 30 | 0 | 0 | 0 | 50 | 0 | 0 | 0 | 0 | 51 | 0 | 1450 | 132 | 0 | 0.9670732
0.25 | 1.6 | 0.65 | 1675 | 0.00092 | 0.00024 | 0.002 | 71600 | 73313 | 0.483 | 0.007 | 0.018 | 0.032 | 0.0068 | 0.0042 | 0.0023 | 0.002 | 1713 | 113.397 | 962.8 | 0 | 0 | 30 | 0 | 0 | 0 | 50 | 0 | 0 | 0 | 0 | 51 | 0 | 1450 | 132 | 0 | 0.9707417
0.25 | 1.6 | 0.65 | 1676 | 0.0004 | 0.00038 | 0.001 | 73500 | 75265 | 0.471 | 0.009 | 0.019 | 0.035 | 0.0065 | 0.004 | 0.0027 | 0.001 | 1765 | 145.9988 | 962.8 | 0 | 0 | 0 | 0 | 48 | 50 | 0 | 0 | 0 | 0 | 0 | 85 | 0 | 1450 | 132 | 0 | 1.035872
0.25 | 1.6 | 0.65 | 1726 | 0.00028 | 0.00034 | 0.002 | 72500 | 74329 | 0.465 | 0.008 | 0.019 | 0.036 | 0.0059 | 0.0037 | 0.0032 | 0.001 | 1829 | 151.5 | 996 | 0 | 0 | 32 | 0 | 0 | 75 | 0 | 0 | 0 | 0 | 0 | 90 | 0 | 1500 | 132 | 0 | 0.9944337
0.18 | 1.6 | 0.8 | 1656 | 0.00089 | 0.00033 | 0.002 | 70250 | 72106 | 0.485 | 0.004 | 0.018 | 0.082 | 0.0063 | 0.0039 | 0.0042 | 0.0026 | 1856 | 108.1155 | 1029.2 | 0 | 0 | 76 | 0 | 0 | 0 | 25 | 0 | 0 | 0 | 120 | 85 | 0 | 1550 | 0 | 0 | 0.8889632
0.18 | 1.6 | 0.8 | 1692 | 0.00069 | 0.00024 | 0.002 | 73800 | 75752 | 0.49 | 0.006 | 0.016 | 0.085 | 0.0076 | 0.0048 | 0.0069 | 0.0024 | 1952 | 125.379 | 1062.4 | 0 | 0 | 80 | 0 | 0 | 0 | 50 | 0 | 0 | 0 | 120 | 102 | 0 | 1600 | 0 | 0 | 0.9230605
0.18 | 1.6 | 0.8 | 1651 | 0.00104 | 0.00036 | 0.002 | 69400 | 71168 | 0.48 | 0.008 | 0.017 | 0.08 | 0.0072 | 0.0045 | 0.0054 | 0.0028 | 1768 | 92.5255 | 982.72 | 0 | 0 | 73 | 0 | 0 | 0 | 25 | 0 | 0 | 0 | 120 | 70 | 0 | 1480 | 0 | 0 | 0.9121118
0.18 | 1.6 | 0.8 | 1650 | 0.00078 | 0.00031 | 0.002 | 68200 | 70057 | 0.495 | 0.005 | 0.017 | 0.086 | 0.0077 | 0.0048 | 0.0059 | 0.0024 | 1857 | 114.419 | 1009.28 | 0 | 0 | 75 | 0 | 0 | 0 | 50 | 0 | 0 | 0 | 120 | 92 | 0 | 1520 | 0 | 0 | 0.943332
0.18 | 1.6 | 0.8 | 1678 | 0.00124 | 0.00035 | 0.002 | 68800 | 70589 | 0.489 | 0.004 | 0.018 | 0.085 | 0.0071 | 0.0044 | 0.0055 | 0.003 | 1789 | 81.5155 | 1002.64 | 0 | 0 | 76 | 0 | 0 | 0 | 25 | 0 | 0 | 0 | 120 | 58 | 0 | 1510 | 0 | 0 | 0.8585337
0.18 | 1.6 | 0.8 | 1800 | 0.00089 | 0.00037 | 0.002 | 72750 | 74709 | 0.493 | 0.006 | 0.019 | 0.073 | 0.0066 | 0.0041 | 0.0055 | 0.0025 | 1959 | 109.8215 | 1095.6 | 0 | 0 | 69 | 0 | 0 | 0 | 25 | 0 | 0 | 0 | 130 | 85 | 0 | 1650 | 0 | 0 | 0.9070382
0.18 | 1.6 | 0.8 | 1655 | 0.00066 | 0.00031 | 0.002 | 72900 | 74934 | 0.511 | 0.008 | 0.02 | 0.073 | 0.0068 | 0.0042 | 0.0035 | 0.0023 | 2034 | 129.625 | 1115.52 | 0 | 0 | 69 | 0 | 0 | 0 | 50 | 0 | 0 | 0 | 130 | 105 | 0 | 1680 | 0 | 0 | 1.016221
0.18 | 1.6 | 0.8 | 1671 | 0.00127 | 0.00031 | 0.002 | 69400 | 71248 | 0.475 | 0.003 | 0.017 | 0.085 | 0.0073 | 0.0045 | 0.0025 | 0.0024 | 1848 | 80.2875 | 1029.2 | 0 | 0 | 77 | 0 | 0 | 0 | 25 | 0 | 0 | 0 | 140 | 56 | 0 | 1550 | 0 | 0 | 0.765783
0.18 | 1.6 | 0.8 | 1662 | 0.00065 | 0.00037 | 0.002 | 70500 | 72480 | 0.487 | 0.006 | 0.015 | 0.086 | 0.0067 | 0.0041 | 0.0045 | 0.0022 | 1980 | 125.397 | 1062.4 | 0 | 0 | 78 | 0 | 0 | 0 | 50 | 0 | 0 | 0 | 150 | 102 | 0 | 1600 | 0 | 0 | 0.90617
0.18 | 1.6 | 0.8 | 1660 | 0.0007 | 0.00033 | 0.002 | 72350 | 74313 | 0.485 | 0.007 | 0.017 | 0.084 | 0.0072 | 0.0045 | 0.0062 | 0.0021 | 1963 | 109.077 | 1062.4 | 0 | 0 | 78 | 0 | 0 | 0 | 50 | 0 | 0 | 0 | 150 | 85 | 0 | 1600 | 0 | 0 | 1.034532
0.18 | 1.6 | 0.8 | 1663 | 0.0008 | 0.00041 | 0.002 | 74000 | 75938 | 0.479 | 0.008 | 0.02 | 0.082 | 0.0061 | 0.0038 | 0.0076 | 0.0023 | 1938 | 108.9835 | 1062.4 | 0 | 0 | 78 | 0 | 0 | 0 | 25 | 0 | 0 | 0 | 150 | 85 | 0 | 1600 | 0 | 0 | 0.9897241
0.18 | 1.6 | 0.8 | 1639 | 0.00074 | 0.00039 | 0.002 | 72800 | 74763 | 0.49 | 0.005 | 0.015 | 0.085 | 0.0082 | 0.0051 | 0.006 | 0.0024 | 1963 | 109.077 | 1062.4 | 0 | 0 | 78 | 0 | 0 | 0 | 50 | 0 | 0 | 0 | 150 | 85 | 0 | 1600 | 0 | 0 | 1.014023
0.18 | 1.6 | 0.8 | 1655 | 0.00079 | 0.00038 | 0.002 | 72050 | 73971 | 0.467 | 0.004 | 0.015 | 0.084 | 0.0069 | 0.0043 | 0.0041 | 0.0017 | 1921 | 108.397 | 1035.84 | 0 | 0 | 76 | 0 | 0 | 0 | 50 | 0 | 0 | 0 | 150 | 85 | 0 | 1560 | 0 | 0 | 0.907955
0.18 | 1.6 | 0.8 | 1645 | 0.00054 | 0.00038 | 0.002 | 72950 | 74897 | 0.466 | 0.005 | 0.016 | 0.081 | 0.0057 | 0.0036 | 0.0051 | 0.0017 | 1947 | 124.723 | 1035.84 | 0 | 0 | 75 | 0 | 0 | 0 | 50 | 0 | 0 | 0 | 160 | 102 | 0 | 1560 | 0 | 0 | 0.9452202
0.18 | 1.6 | 0.8 | 1672 | 0.00065 | 0.00032 | 0.002 | 74850 | 76881 | 0.492 | 0.004 | 0.015 | 0.083 | 0.0063 | 0.0039 | 0.0053 | 0.0024 | 2031 | 125.755 | 1075.68 | 0 | 0 | 79 | 0 | 0 | 0 | 50 | 0 | 0 | 0 | 180 | 102 | 0 | 1620 | 0 | 0 | 0.9580987
0.18 | 1.6 | 0.8 | 1693 | 0.00058 | 0.00035 | 0.003 | 69950 | 71869 | 0.477 | 0.004 | 0.014 | 0.082 | 0.0041 | 0.002 | 0 | 0.001 | 1919 | 124.049 | 1009.28 | 0 | 0 | 77 | 0 | 0 | 0 | 50 | 0 | 0 | 0 | 170 | 102 | 0 | 1520 | 0 | 0 | 0.8895993
0.18 | 1.6 | 0.8 | 1705 | 0.00044 | 0.00029 | 0.002 | 75750 | 77694 | 0.472 | 0.004 | 0.016 | 0.081 | 0.0054 | 0.0033 | 0 | 0 | 1944 | 124.587 | 1030.528 | 0 | 0 | 80 | 0 | 0 | 0 | 50 | 0 | 0 | 0 | 160 | 102 | 0 | 1552 | 0 | 0 | 1.042062
0.18 | 1.6 | 0.8 | 1744 | 0.00032 | 0.00033 | 0.002 | 73650 | 75779 | 0.482 | 0.003 | 0.016 | 0.082 | 0.007 | 0.0049 | 0 | 0.001 | 2129 | 142.6912 | 1092.28 | 0 | 0 | 78 | 0 | 0 | 0 | 100 | 0 | 0 | 187 | 0 | 119 | 0 | 1645 | 0 | 0 | 1.003186
0.25 | 1.6 | 0.65 | 1672 | 0.00069 | 0.00026 | 0.001 | 73300 | 75022 | 0.463 | 0.006 | 0.015 | 0.033 | 0.0043 | 0.0021 | 0 | 0 | 1722 | 117.236 | 993.344 | 0 | 0 | 5 | 0 | 40 | 25 | 0 | 0 | 0 | 0 | 0 | 68 | 0 | 1496 | 88 | 0 | 1.040411
0.25 | 1.6 | 0.65 | 1680 | 0.0008 | 0.00038 | 0.002 | 73900 | 75681 | 0.477 | 0.004 | 0.013 | 0.035 | 0.0044 | 0.0021 | 0 | 0 | 1781 | 122.8378 | 1035.84 | 0 | 0 | 5 | 0 | 40 | 0 | 0 | 0 | 0 | 0 | 0 | 68 | 0 | 1560 | 88 | 20 | 0.9973669
0.25 | 1.6 | 0.65 | 1669 | 0.00105 | 0.00024 | 0.002 | 73800 | 75543 | 0.467 | 0.005 | 0.014 | 0.035 | 0.0031 | 0.0009 | 0 | 0 | 1743 | 106.1608 | 1021.896 | 0 | 0 | 5 | 0 | 40 | 0 | 0 | 0 | 0 | 0 | 0 | 51 | 0 | 1539 | 88 | 20 | 0.9067269
0.25 | 1.6 | 0.65 | 1684 | 0.00094 | 0.00028 | 0.002 | 74450 | 76119 | 0.458 | 0.004 | 0.014 | 0.033 | 0.0039 | 0.0017 | 0 | 0 | 1669 | 104.9259 | 974.752 | 0 | 0 | 11 | 0 | 31 | 0 | 0 | 0 | 0 | 0 | 0 | 51 | 0 | 1468 | 88 | 20 | 1.00157
0.25 | 1.6 | 0.65 | 1680 | 0.00079 | 0.0003 | 0.002 | 74000 | 75733 | 0.475 | 0.007 | 0.017 | 0.034 | 0.0037 | 0.0015 | 0 | 0 | 1733 | 122.0588 | 1006.624 | 0 | 0 | 11 | 0 | 30 | 0 | 0 | 0 | 0 | 0 | 0 | 68 | 0 | 1516 | 88 | 20 | 1.010162
0.25 | 1.6 | 0.65 | 1677 | 0.00067 | 0.0002 | 0.003 | 74150 | 75915 | 0.466 | 0.006 | 0.015 | 0.033 | 0.0036 | 0.0014 | 0 | 0 | 1765 | 133.998 | 1010.608 | 0 | 0 | 5 | 0 | 40 | 25 | 0 | 0 | 0 | 0 | 0 | 85 | 0 | 1522 | 88 | 0 | 0.9322826
0.25 | 1.6 | 0.65 | 1679 | 0.00089 | 0.00022 | 0.002 | 74650 | 76316 | 0.459 | 0.006 | 0.016 | 0.033 | 0.0036 | 0.0014 | 0.0001 | 0 | 1666 | 104.8827 | 972.096 | 0 | 0 | 4 | 0 | 39 | 0 | 0 | 0 | 0 | 0 | 0 | 51 | 0 | 1464 | 88 | 20 | 1.040098
0.25 | 1.6 | 0.65 | 1645 | 0.00073 | 0.00019 | 0.002 | 70800 | 72498 | 0.459 | 0.006 | 0.016 | 0.034 | 0.003 | 0.0008 | 0 | 0 | 1698 | 116.845 | 978.072 | 0 | 0 | 4 | 0 | 40 | 25 | 0 | 0 | 0 | 0 | 0 | 68 | 0 | 1473 | 88 | 0 | 0.9847353
0.25 | 1.6 | 0.65 | 1663 | 0.00065 | 0.00028 | 0.002 | 71150 | 72892 | 0.47 | 0.007 | 0.017 | 0.032 | 0.0212 | 0.0187 | 0 | 0.001 | 1742 | 133.6919 | 999.984 | 0 | 0 | 9 | 0 | 29 | 25 | 0 | 0 | 0 | 0 | 0 | 85 | 0 | 1506 | 88 | 0 | 0.9080887
0.25 | 1.6 | 0.65 | 1676 | 0.00075 | 0.00027 | 0.002 | 72250 | 74071 | 0.464 | 0.007 | 0.015 | 0.031 | 0.0044 | 0.0022 | 0 | 0 | 1821 | 118.973 | 1062.4 | 0 | 0 | 10 | 0 | 30 | 25 | 0 | 0 | 0 | 0 | 0 | 68 | 0 | 1600 | 88 | 0 | 0.9764888
0.25 | 1.6 | 0.65 | 1666 | 0.00069 | 0.00029 | 0.002 | 75550 | 77306 | 0.475 | 0.007 | 0.017 | 0.032 | 0.0043 | 0.0021 | 0 | 0 | 1756 | 133.9299 | 1009.28 | 0 | 0 | 9 | 0 | 29 | 25 | 0 | 0 | 0 | 0 | 0 | 85 | 0 | 1520 | 88 | 0 | 0.99608
0.25 | 1.6 | 0.65 | 1667 | 0.00094 | 0.00025 | 0.002 | 71600 | 73346 | 0.467 | 0.007 | 0.016 | 0.03 | 0.0041 | 0.0019 | 0.0002 | 0 | 1746 | 114.1499 | 996 | 0 | 0 | 9 | 0 | 29 | 25 | 0 | 0 | 0 | 0 | 0 | 51 | 0 | 1500 | 132 | 0 | 0.8882338
0.25 | 1.6 | 0.65 | 1651 | 0.00058 | 0.00033 | 0.002 | 73500 | 75325 | 0.467 | 0.007 | 0.018 | 0.033 | 0.0169 | 0.0141 | 0.0003 | 0 | 1825 | 151.5 | 996 | 0 | 0 | 28 | 0 | 0 | 75 | 0 | 0 | 0 | 0 | 0 | 90 | 0 | 1500 | 132 | 0 | 0.8621617
0.25 | 1.6 | 0.65 | 1663 | 0.0004 | 0.00036 | 0.002 | 71050 | 72814 | 0.461 | 0.007 | 0.018 | 0.034 | 0.0044 | 0.0021 | 0 | 0 | 1764 | 145.9957 | 962.8 | 0 | 0 | 0 | 0 | 47 | 50 | 0 | 0 | 0 | 0 | 0 | 85 | 0 | 1450 | 132 | 0 | 0.9524404
0.25 | 1.6 | 0.65 | 1658 | 0.00072 | 0.00031 | 0.002 | 72300 | 74033 | 0.463 | 0.005 | 0.015 | 0.031 | 0.0042 | 0.002 | 0 | 0 | 1733 | 120.5299 | 982.72 | 0 | 0 | 9 | 0 | 29 | 25 | 0 | 0 | 0 | 0 | 0 | 58 | 0 | 1480 | 132 | 0 | 0.9808346
0.25 | 1.6 | 0.65 | 1647 | 0.00065 | 0.00035 | 0.002 | 72050 | 73838 | 0.47 | 0.006 | 0.018 | 0.031 | 0.0047 | 0.0024 | 0.0001 | 0 | 1788 | 130.4699 | 996 | 0 | 0 | 9 | 0 | 29 | 50 | 0 | 0 | 0 | 0 | 0 | 68 | 0 | 1500 | 132 | 0 | 0.999301
0.25 | 1.6 | 0.65 | 1656 | 0.00039 | 0.00036 | 0.002 | 71750 | 73631 | 0.461 | 0.006 | 0.016 | 0.031 | 0.004 | 0.0018 | 0 | 0 | 1881 | 147.643 | 1029.2 | 0 | 0 | 9 | 0 | 30 | 75 | 0 | 0 | 0 | 0 | 0 | 85 | 0 | 1550 | 132 | 0 | 0.9575043
0.25 | 1.6 | 0.65 | 1666 | 0.00052 | 0.00039 | 0.002 | 74900 | 76821 | 0.479 | 0.005 | 0.015 | 0.032 | 0.0037 | 0.0015 | 0 | 0 | 1921 | 153.463 | 1069.04 | 0 | 0 | 9 | 0 | 30 | 50 | 0 | 0 | 0 | 0 | 0 | 90 | 0 | 1610 | 132 | 0 | 0.9476056
0.25 | 1.6 | 0.65 | 1668 | 0.00067 | 0.00039 | 0.002 | 74000 | 75884 | 0.472 | 0.006 | 0.018 | 0.031 | 0.0036 | 0.0014 | 0 | 0 | 1884 | 132.513 | 1075.68 | 0 | 0 | 9 | 0 | 30 | 25 | 0 | 0 | 0 | 0 | 0 | 68 | 0 | 1620 | 132 | 0 | 1.000216
0.25 | 1.6 | 0.65 | 1663 | 0.00033 | 0.00033 | 0.001 | 75100 | 76986 | 0.458 | 0.005 | 0.013 | 0.031 | 0.0044 | 0.0021 | 0 | 0 | 1886 | 148.153 | 1049.12 | 0 | 0 | 9 | 0 | 30 | 50 | 0 | 0 | 0 | 0 | 0 | 85 | 0 | 1580 | 132 | 0 | 1.027889
0.25 | 1.6 | 0.65 | 1671 | 0.00082 | 0.00029 | 0.002 | 75800 | 77570 | 0.461 | 0.006 | 0.016 | 0.032 | 0.0215 | 0.019 | 0.0003 | 0.002 | 1770 | 119.1706 | 1015.92 | 0 | 0 | 9 | 0 | 28 | 0 | 0 | 0 | 0 | 0 | 0 | 51 | 0 | 1530 | 132 | 20 | 0.9104423
0.25 | 1.6 | 0.65 | 1666 | 0.00048 | 0.00036 | 0.003 | 72500 | 74338 | 0.476 | 0.005 | 0.016 | 0.032 | 0.0044 | 0.0021 | 0.0001 | 0 | 1838 | 140.7499 | 1022.56 | 0 | 0 | 9 | 0 | 29 | 50 | 0 | 0 | 0 | 0 | 0 | 78 | 0 | 1540 | 132 | 0 | 1.020329
0.25 | 1.6 | 0.65 | 1656 | 0.0008 | 0.00024 | 0.002 | 74450 | 76199 | 0.484 | 0.007 | 0.016 | 0.034 | 0.0036 | 0.0014 | 0.0001 | 0 | 1749 | 134.8168 | 989.36 | 0 | 0 | 9 | 0 | 30 | 0 | 0 | 0 | 0 | 0 | 0 | 68 | 0 | 1490 | 132 | 20 | 0.9147047
0.25 | 1.6 | 0.65 | 1640 | 0.00063 | 0.00033 | 0.002 | 71100 | 72909 | 0.48 | 0.006 | 0.014 | 0.031 | 0.0049 | 0.0026 | 0.0003 | 0 | 1809 | 130.813 | 1009.28 | 0 | 0 | 9 | 0 | 30 | 50 | 0 | 0 | 0 | 0 | 0 | 68 | 0 | 1520 | 132 | 0 | 0.9952268
0.25 | 1.6 | 0.65 | 1648 | 0.00068 | 0.00033 | 0.003 | 73650 | 75417 | 0.451 | 0.006 | 0.013 | 0.03 | 0.0044 | 0.0022 | 0.0001 | 0 | 1767 | 130.1268 | 982.72 | 0 | 0 | 9 | 0 | 28 | 50 | 0 | 0 | 0 | 0 | 0 | 68 | 0 | 1480 | 132 | 0 | 0.8901733
0.25 | 1.6 | 0.65 | 1676 | 0.00071 | 0.00036 | 0.003 | 73750 | 75533 | 0.465 | 0.004 | 0.015 | 0.032 | 0.0042 | 0.002 | 0.0003 | 0 | 1783 | 130.8099 | 1009.28 | 0 | 0 | 9 | 0 | 29 | 25 | 0 | 0 | 0 | 0 | 0 | 68 | 0 | 1520 | 132 | 0 | 0.9277845
0.25 | 1.6 | 0.65 | 1656 | 0.00068 | 0.00033 | 0.003 | 73550 | 75235 | 0.461 | 0.004 | 0.012 | 0.03 | 0.0044 | 0.0022 | 0.0005 | 0 | 1685 | 128.7637 | 929.6 | 0 | 0 | 8 | 0 | 27 | 50 | 0 | 0 | 0 | 0 | 0 | 68 | 0 | 1400 | 132 | 0 | 0.955444
0.25 | 1.6 | 0.65 | 1606 | 0.00058 | 0.00036 | 0.002 | 68200 | 70007 | 0.477 | 0.006 | 0.016 | 0.031 | 0.0036 | 0.0014 | 0.0007 | 0 | 1807 | 130.8068 | 1009.28 | 0 | 0 | 9 | 0 | 28 | 50 | 0 | 0 | 0 | 0 | 0 | 68 | 0 | 1520 | 132 | 0 | 0.9820652
0.25 | 1.6 | 0.65 | 1669 | 0.00071 | 0.00033 | 0.002 | 71250 | 73058 | 0.47 | 0.005 | 0.012 | 0.031 | 0.0037 | 0.0015 | 0.0005 | 0 | 1808 | 130.8099 | 1009.28 | 0 | 0 | 9 | 0 | 29 | 50 | 0 | 0 | 0 | 0 | 0 | 68 | 0 | 1520 | 132 | 0 | 0.953687
0.25 | 1.6 | 0.65 | 1678 | 0.00067 | 0.00027 | 0.002 | 73650 | 75424 | 0.453 | 0.005 | 0.012 | 0.032 | 0.0048 | 0.0026 | 0.0008 | 0 | 1774 | 130.72 | 1009.28 | 0 | 0 | 29 | 0 | 0 | 25 | 0 | 0 | 0 | 0 | 0 | 68 | 0 | 1520 | 132 | 0 | 0.8918857
0.25 | 1.6 | 0.65 | 1652 | 0.00069 | 0.00033 | 0.002 | 73550 | 75303 | 0.473 | 0.004 | 0.012 | 0.031 | 0.0044 | 0.0022 | 0 | 0 | 1753 | 130.1609 | 982.72 | 0 | 0 | 9 | 0 | 39 | 25 | 0 | 0 | 0 | 0 | 0 | 68 | 0 | 1480 | 132 | 0 | 0.9985925
0.25 | 1.6 | 0.65 | 1648 | 0.00065 | 0.00036 | 0.002 | 72400 | 74102 | 0.476 | 0.005 | 0.013 | 0.032 | 0.0045 | 0.0023 | 0.0004 | 0 | 1702 | 129.4468 | 956.16 | 0 | 0 | 9 | 0 | 28 | 25 | 0 | 0 | 0 | 0 | 0 | 68 | 0 | 1440 | 132 | 0 | 1.010336
0.25 | 1.6 | 0.65 | 1804 | 0.00061 | 0.00031 | 0.003 | 69850 | 71612 | 0.469 | 0.007 | 0.017 | 0.034 | 0.0045 | 0.0023 | 0.0004 | 0 | 1762 | 146.453 | 982.72 | 0 | 0 | 10 | 0 | 30 | 25 | 0 | 0 | 0 | 0 | 0 | 85 | 0 | 1480 | 132 | 0 | 0.8337084
0.25 | 1.6 | 0.65 | 1658 | 0.00045 | 0.00028 | 0.003 | 74050 | 75897 | 0.464 | 0.006 | 0.014 | 0.032 | 0.0049 | 0.0026 | 0.0003 | 0 | 1847 | 147.55 | 1029.2 | 0 | 0 | 30 | 0 | 0 | 50 | 0 | 0 | 0 | 0 | 0 | 85 | 0 | 1550 | 132 | 0 | 0.9572389
0.25 | 1.6 | 0.65 | 1666 | 0.00045 | 0.00026 | 0.003 | 72600 | 74507 | 0.47 | 0.005 | 0.012 | 0.033 | 0.0051 | 0.0028 | 0 | 0 | 1907 | 148.493 | 1062.4 | 0 | 0 | 10 | 0 | 30 | 50 | 0 | 0 | 0 | 0 | 0 | 85 | 0 | 1600 | 132 | 0 | 0.9340245
0.25 | 1.6 | 0.65 | 1650 | 0.00048 | 0.00031 | 0.003 | 74850 | 76635 | 0.456 | 0.004 | 0.012 | 0.03 | 0.0045 | 0.0023 | 0.0001 | 0 | 1785 | 146.4499 | 982.72 | 0 | 0 | 9 | 0 | 29 | 50 | 0 | 0 | 0 | 0 | 0 | 85 | 0 | 1480 | 132 | 0 | 0.9582287
0.25 | 1.6 | 0.65 | 1639 | 0.00054 | 0.00037 | 0.003 | 74500 | 76306 | 0.469 | 0.002 | 0.01 | 0.031 | 0.0046 | 0.0023 | 0 | 0 | 1806 | 146.793 | 996 | 0 | 0 | 9 | 0 | 30 | 50 | 0 | 0 | 0 | 0 | 0 | 85 | 0 | 1500 | 132 | 0 | 0.9735096
0.25 | 1.6 | 0.65 | 1640 | 0.00054 | 0.00032 | 0.003 | 73400 | 75224 | 0.461 | 0.006 | 0.014 | 0.032 | 0.0052 | 0.0029 | 0.0008 | 0 | 1824 | 147.1268 | 1009.28 | 0 | 0 | 9 | 0 | 28 | 50 | 0 | 0 | 200 | 0 | 0 | 85 | 0 | 1320 | 132 | 0 | 0.9065595
0.25 | 1.6 | 0.65 | 1655 | 0.00054 | 0.00035 | 0.003 | 73100 | 74904 | 0.46 | 0.006 | 0.015 | 0.031 | 0.0045 | 0.0023 | 0.0001 | 0 | 1804 | 146.7868 | 996 | 0 | 0 | 9 | 0 | 28 | 50 | 0 | 0 | 200 | 0 | 0 | 85 | 0 | 1300 | 132 | 0 | 0.9047489
0.25 | 1.6 | 0.65 | 1648 | 0.00068 | 0.00033 | 0.002 | 71950 | 73912 | 0.475 | 0.005 | 0.012 | 0.031 | 0.0053 | 0.003 | 0 | 0 | 1962 | 133.8668 | 1128.8 | 0 | 0 | 9 | 0 | 28 | 25 | 0 | 0 | 200 | 0 | 0 | 68 | 0 | 1500 | 132 | 0 | 0.9596315
0.25 | 1.6 | 0.65 | 1655 | 0.00049 | 0.0003 | 0.002 | 73400 | 75199 | 0.461 | 0.005 | 0.013 | 0.031 | 0.0044 | 0.0022 | 0.0008 | 0 | 1799 | 141.9868 | 996 | 0 | 0 | 9 | 0 | 28 | 50 | 0 | 0 | 200 | 0 | 0 | 80 | 0 | 1300 | 132 | 0 | 0.96482
0.25 | 1.6 | 0.65 | 1653 | 0.00068 | 0.00035 | 0.002 | 72000 | 73782 | 0.474 | 0.005 | 0.014 | 0.03 | 0.0042 | 0.002 | 0.0002 | 0 | 1782 | 130.8068 | 1009.28 | 0 | 0 | 9 | 0 | 28 | 25 | 0 | 0 | 200 | 0 | 0 | 68 | 0 | 1320 | 132 | 0 | 0.9794353
0.25 | 1.6 | 0.65 | 1634 | 0.00065 | 0.00039 | 0.003 | 63600 | 65379 | 0.475 | 0.003 | 0.01 | 0.03 | 0.0043 | 0.0021 | 0.0001 | 0 | 1779 | 146.7868 | 996 | 0 | 0 | 9 | 0 | 28 | 25 | 0 | 0 | 200 | 0 | 0 | 85 | 0 | 1300 | 132 | 0 | 0.7873297
0.25 | 1.6 | 0.65 | 1638 | 0.00051 | 0.00039 | 0.003 | 73500 | 75324 | 0.47 | 0.005 | 0.014 | 0.03 | 0.0038 | 0.0016 | 0.0006 | 0 | 1824 | 147.1268 | 1009.28 | 0 | 0 | 9 | 0 | 28 | 50 | 0 | 0 | 200 | 0 | 0 | 85 | 0 | 1320 | 132 | 0 | 0.9739395
0.25 | 1.6 | 0.65 | 1663 | 0.00058 | 0.00038 | 0.003 | 74800 | 76619 | 0.469 | 0.006 | 0.015 | 0.03 | 0.0036 | 0.0014 | 0.0002 | 0.001 | 1819 | 142.3268 | 1009.28 | 0 | 0 | 9 | 0 | 28 | 50 | 0 | 0 | 200 | 0 | 0 | 80 | 0 | 1320 | 132 | 0 | 0.9333428
0.25 | 1.6 | 0.65 | 1648 | 0.00065 | 0.00033 | 0.003 | 68050 | 69812 | 0.467 | 0.006 | 0.017 | 0.031 | 0.3195 | 0.2565 | 0.0007 | 0.001 | 1762 | 130.4668 | 996 | 0 | 0 | 9 | 0 | 28 | 25 | 0 | 0 | 200 | 0 | 0 | 68 | 0 | 1300 | 132 | 0 | 0.8916836
0.25 | 1.6 | 0.65 | 1656 | 0.00058 | 0.00031 | 0.003 | 64300 | 66085 | 0.471 | 0.005 | 0.014 | 0.03 | 0.0049 | 0.0026 | 0.0001 | 0 | 1785 | 137.1868 | 996 | 0 | 0 | 0 | 0 | 28 | 50 | 0 | 0 | 200 | 0 | 0 | 75 | 0 | 1300 | 132 | 0 | 0.8842687
0.25 | 1.6 | 0.65 | 1655 | 0.0003 | 0.00029 | 0.003 | 73750 | 75591 | 0.465 | 0.005 | 0.014 | 0.031 | 0.0047 | 0.0025 | 0.0002 | 0 | 1841 | 163.4468 | 1009.28 | 0 | 0 | 9 | 0 | 28 | 50 | 0 | 0 | 200 | 0 | 0 | 102 | 0 | 1320 | 132 | 0 | 0.9283406
0.25 | 1.6 | 0.65 | 1653 | 0.00047 | 0.00032 | 0.003 | 74600 | 76459 | 0.483 | 0.005 | 0.015 | 0.03 | 0.0043 | 0.0021 | 0.0008 | 0 | 1859 | 152.4368 | 1029.2 | 0 | 0 | 9 | 0 | 28 | 50 | 0 | 0 | 200 | 0 | 0 | 90 | 0 | 1350 | 132 | 0 | 0.973778
0.25 | 1.6 | 0.65 | 1639 | 0.00076 | 0.00039 | 0.003 | 68650 | 70404 | 0.465 | 0.005 | 0.017 | 0.031 | 0.0044 | 0.0022 | 0.0007 | 0 | 1754 | 122.7868 | 996 | 0 | 0 | 9 | 0 | 28 | 25 | 0 | 0 | 200 | 0 | 0 | 60 | 0 | 1300 | 132 | 0 | 0.8938681
0.25 | 1.6 | 0.65 | 1634 | 0.00045 | 0.00033 | 0.003 | 72900 | 74756 | 0.47 | 0.005 | 0.014 | 0.03 | 0.0032 | 0.001 | 0.0006 | 0 | 1856 | 157.073 | 1022.56 | 0 | 0 | 9 | 0 | 30 | 50 | 0 | 0 | 200 | 0 | 0 | 95 | 0 | 1340 | 132 | 0 | 0.8857907
0.25 | 1.6 | 0.65 | 1695 | 0.00027 | 0.00028 | 0.003 | 75500 | 77314 | 0.47 | 0.005 | 0.014 | 0.031 | 0.0038 | 0.0016 | 0.0005 | 0 | 1814 | 158.0906 | 1015.92 | 0 | 0 | 10 | 0 | 26 | 50 | 0 | 0 | 200 | 0 | 0 | 110 | 0 | 1330 | 88 | 0 | 0.9958669
0.25 | 1.6 | 0.65 | 1677 | 0.00084 | 0.00035 | 0.003 | 71100 | 72776 | 0.475 | 0.006 | 0.013 | 0.032 | 0.0045 | 0.0022 | 0.0001 | 0 | 1676 | 121.079 | 968.112 | 0 | 0 | 10 | 0 | 32 | 0 | 0 | 0 | 0 | 0 | 0 | 68 | 0 | 1458 | 88 | 20 | 0.949284
0.25 | 1.6 | 0.65 | 1715 | 0.00063 | 0.00034 | 0.003 | 70600 | 72338 | 0.477 | 0.006 | 0.014 | 0.032 | 0.0044 | 0.0021 | 0 | 0 | 1738 | 133.5652 | 994.672 | 0 | 0 | 10 | 0 | 32 | 25 | 0 | 0 | 0 | 0 | 0 | 85 | 0 | 1498 | 88 | 0 | 0.9668177
0.25 | 1.6 | 0.65 | 1703 | 0.00038 | 0.00029 | 0.003 | 74850 | 78117 | 0.464 | 0.006 | 0.016 | 0.032 | 0.0043 | 0.0021 | 0 | 0 | 3267 | 174.895 | 1975.4 | 0 | 0 | 27 | 0 | 0 | 75 | 0 | 0 | 0 | 0 | 0 | 102 | 0 | 2975 | 88 | 0 | 0.8646679
0.25 | 1.6 | 0.65 | 1656 | 0.00062 | 0.00036 | 0.003 | 70350 | 72086 | 0.464 | 0.006 | 0.013 | 0.035 | 0.0042 | 0.0019 | 0.0001 | 0 | 1736 | 133.4788 | 989.36 | 0 | 0 | 0 | 0 | 48 | 25 | 0 | 0 | 0 | 0 | 0 | 85 | 0 | 1490 | 88 | 0 | 0.9693629
0.25 | 1.6 | 0.65 | 1680 | 0.00099 | 0.00028 | 0.003 | 73700 | 75379 | 0.469 | 0.006 | 0.014 | 0.036 | 0.0084 | 0.006 | 0.0012 | 0 | 1679 | 105.0466 | 977.408 | 0 | 0 | 0 | 0 | 48 | 0 | 0 | 0 | 0 | 0 | 0 | 51 | 0 | 1472 | 88 | 20 | 1.027606
0.25 | 1.6 | 0.65 | 1679 | 0.0007 | 0.00033 | 0.002 | 74600 | 76360 | 0.461 | 0.006 | 0.015 | 0.035 | 0.0041 | 0.0019 | 0.0012 | 0 | 1760 | 117.8419 | 1015.92 | 0 | 0 | 0 | 0 | 49 | 25 | 0 | 0 | 0 | 0 | 0 | 68 | 0 | 1530 | 88 | 0 | 1.047234
0.25 | 1.6 | 0.65 | 1664 | 0.00069 | 0.00035 | 0.002 | 74000 | 75735 | 0.461 | 0.007 | 0.018 | 0.035 | 0.005 | 0.0027 | 0 | 0 | 1735 | 117.4308 | 999.984 | 0 | 0 | 0 | 0 | 48 | 25 | 0 | 0 | 0 | 0 | 0 | 68 | 0 | 1506 | 88 | 0 | 1.048537
0.25 | 1.6 | 0.65 | 1669 | 0.00081 | 0.00021 | 0.002 | 74200 | 75950 | 0.471 | 0.006 | 0.014 | 0.034 | 0.0046 | 0.0023 | 0 | 0 | 1750 | 122.2846 | 1013.264 | 0 | 0 | 0 | 0 | 48 | 0 | 0 | 0 | 0 | 0 | 0 | 68 | 0 | 1526 | 88 | 20 | 0.9991279
0.25 | 1.6 | 0.65 | 1656 | 0.00067 | 0.00036 | 0.002 | 74050 | 75787 | 0.458 | 0.006 | 0.016 | 0.035 | 0.0044 | 0.0022 | 0.0001 | 0 | 1737 | 133.4819 | 989.36 | 0 | 0 | 0 | 0 | 49 | 25 | 0 | 0 | 0 | 0 | 0 | 85 | 0 | 1490 | 88 | 0 | 0.9341836
0.25 | 1.6 | 0.65 | 1672 | 0.00043 | 0.00032 | 0.003 | 75400 | 77164 | 0.479 | 0.006 | 0.015 | 0.032 | 0.005 | 0.0027 | 0 | 0 | 1764 | 145.9957 | 962.8 | 0 | 0 | 0 | 0 | 47 | 50 | 0 | 0 | 0 | 0 | 0 | 85 | 0 | 1450 | 132 | 0 | 1.046412
0.25 | 1.6 | 0.65 | 1671 | 0.00066 | 0.00033 | 0.002 | 72550 | 74272 | 0.462 | 0.007 | 0.017 | 0.033 | 0.0048 | 0.0026 | 0 | 0 | 1722 | 129.6757 | 962.8 | 0 | 0 | 0 | 0 | 47 | 25 | 0 | 0 | 0 | 0 | 0 | 68 | 0 | 1450 | 132 | 0 | 0.9480774
0.25 | 1.6 | 0.65 | 1671 | 0.00069 | 0.0003 | 0.002 | 72650 | 74358 | 0.47 | 0.007 | 0.016 | 0.032 | 0.0041 | 0.0018 | 0 | 0 | 1708 | 124.5926 | 962.8 | 0 | 0 | 0 | 0 | 48 | 0 | 0 | 0 | 0 | 0 | 0 | 58 | 0 | 1450 | 132 | 20 | 1.030002
0.25 | 1.6 | 0.65 | 1666 | 0.00091 | 0.00027 | 0.002 | 72700 | 74406 | 0.47 | 0.008 | 0.018 | 0.034 | 0.0045 | 0.0023 | 0.0002 | 0 | 1706 | 113.3588 | 962.8 | 0 | 0 | 0 | 0 | 48 | 25 | 0 | 0 | 0 | 0 | 0 | 51 | 0 | 1450 | 132 | 0 | 0.9916954
0.25 | 1.6 | 0.65 | 1661 | 0.001 | 0.00022 | 0.002 | 71600 | 73384 | 0.482 | 0.008 | 0.016 | 0.032 | 0.0044 | 0.0021 | 0 | 0 | 1784 | 114.259 | 996 | 0 | 0 | 31 | 0 | 0 | 0 | 50 | 0 | 0 | 0 | 20 | 51 | 0 | 1500 | 132 | 0 | 0.9147778
0.25 | 1.6 | 0.65 | 1677 | 0.00035 | 0.00034 | 0.002 | 74800 | 76597 | 0.477 | 0.009 | 0.019 | 0.033 | 0.0045 | 0.0022 | 0 | 0 | 1797 | 150.9425 | 962.8 | 0 | 0 | 30 | 0 | 0 | 0 | 75 | 0 | 0 | 0 | 20 | 90 | 0 | 1450 | 132 | 0 | 1.044456
0.25 | 1.6 | 0.65 | 1691 | 0.00073 | 0.00034 | 0.002 | 64200 | 65922 | 0.482 | 0.006 | 0.013 | 0.032 | 0.0045 | 0.0023 | 0 | 0 | 1722 | 122.037 | 962.8 | 0 | 0 | 30 | 0 | 0 | 0 | 50 | 0 | 0 | 0 | 0 | 60 | 0 | 1450 | 132 | 0 | 0.912402
0.25 | 1.6 | 0.65 | 1682 | 0.00101 | 0.00027 | 0.002 | 72300 | 74001 | 0.494 | 0.007 | 0.019 | 0.033 | 0.0056 | 0.0034 | 0.0001 | 0 | 1701 | 106.9235 | 976.08 | 0 | 0 | 30 | 0 | 0 | 0 | 25 | 0 | 0 | 0 | 0 | 44 | 0 | 1470 | 132 | 0 | 1.047286
0.25 | 1.6 | 0.65 | 1681 | 0.00058 | 0.00035 | 0.002 | 70250 | 72018 | 0.479 | 0.007 | 0.018 | 0.034 | 0.0039 | 0.0017 | 0.0002 | 0 | 1768 | 136.76 | 982.72 | 0 | 0 | 31 | 0 | 0 | 50 | 0 | 0 | 0 | 0 | 0 | 75 | 0 | 1480 | 132 | 0 | 0.9659125
0.25 | 1.6 | 0.65 | 1679 | 0.00052 | 0.00042 | 0.002 | 73150 | 74942 | 0.459 | 0.006 | 0.014 | 0.033 | 0.0044 | 0.0021 | 0.0005 | 0 | 1792 | 139.98 | 996 | 0 | 0 | 32 | 0 | 0 | 50 | 0 | 0 | 0 | 0 | 0 | 78 | 0 | 1500 | 132 | 0 | 0.9596271
0.25 | 1.6 | 0.65 | 1677 | 0.00032 | 0.00031 | 0.002 | 75200 | 77066 | 0.467 | 0.005 | 0.011 | 0.034 | 0.0036 | 0.0014 | 0.0002 | 0 | 1866 | 157.1319 | 1022.56 | 0 | 0 | 0 | 0 | 49 | 50 | 0 | 0 | 0 | 0 | 0 | 95 | 0 | 1540 | 132 | 0 | 1.023945
0.25 | 1.6 | 0.65 | 1725 | 0.00036 | 0.00027 | 0.002 | 73450 | 75318 | 0.468 | 0.006 | 0.013 | 0.034 | 0.0056 | 0.0035 | 0.0025 | 0.001 | 1868 | 152.18 | 1022.56 | 0 | 0 | 31 | 0 | 0 | 75 | 0 | 0 | 0 | 0 | 0 | 90 | 0 | 1540 | 132 | 0 | 0.9645775
0.25 | 1.6 | 0.65 | 1668 | 0.00054 | 0.00036 | 0.003 | 74550 | 76334 | 0.469 | 0.008 | 0.017 | 0.036 | 0.0063 | 0.0039 | 0.0035 | 0.002 | 1784 | 132.2261 | 989.36 | 0 | 0 | 11 | 0 | 31 | 50 | 0 | 0 | 0 | 0 | 0 | 70 | 0 | 1490 | 132 | 0 | 1.023332
0.25 | 1.6 | 0.65 | 1683 | 0.00063 | 0.00033 | 0.002 | 72350 | 74007 | 0.453 | 0.002 | 0.016 | 0.033 | 0.0057 | 0.0035 | 0.0053 | 0.001 | 1657 | 127.0899 | 929.6 | 0 | 0 | 10 | 0 | 29 | 50 | 0 | 0 | 0 | 0 | 0 | 80 | 0 | 1400 | 88 | 0 | 0.9224565
0.25 | 1.6 | 0.65 | 1674 | 0.00033 | 0.00034 | 0.002 | 71050 | 72826 | 0.466 | 0.007 | 0.016 | 0.034 | 0.006 | 0.0037 | 0.0048 | 0.002 | 1776 | 146.073 | 996 | 0 | 0 | 10 | 0 | 30 | 50 | 0 | 0 | 0 | 0 | 0 | 98 | 0 | 1500 | 88 | 0 | 0.9363175
0.25 | 1.6 | 0.65 | 1644 | 0.00065 | 0.00026 | 0.002 | 72950 | 74613 | 0.472 | 0.008 | 0.015 | 0.035 | 0.0063 | 0.0039 | 0.0058 | 0.002 | 1663 | 122.4599 | 936.24 | 0 | 0 | 11 | 0 | 29 | 50 | 0 | 0 | 0 | 0 | 0 | 75 | 0 | 1410 | 88 | 0 | 1.014147
0.25 | 1.6 | 0.65 | 1654 | 0.00065 | 0.00032 | 0.002 | 69300 | 71051 | 0.469 | 0.008 | 0.015 | 0.033 | 0.0072 | 0.0045 | 0.0042 | 0.002 | 1751 | 140.9299 | 982.72 | 0 | 0 | 11 | 0 | 29 | 50 | 0 | 0 | 0 | 0 | 0 | 93 | 0 | 1480 | 88 | 0 | 0.8399374
0.25 | 1.6 | 0.65 | 1629 | 0.0007 | 0.00031 | 0.002 | 71350 | 73020 | 0.471 | 0.009 | 0.016 | 0.035 | 0.0066 | 0.0041 | 0.0068 | 0.002 | 1670 | 122.9761 | 956.16 | 0 | 0 | 11 | 0 | 31 | 25 | 0 | 0 | 0 | 0 | 0 | 75 | 0 | 1440 | 88 | 0 | 0.9595442
0.25 | 1.6 | 0.65 | 1672 | 0.00061 | 0.00036 | 0.003 | 67700 | 69510 | 0.465 | 0.01 | 0.015 | 0.035 | 0.0063 | 0.0039 | 0.0074 | 0.002 | 1810 | 142.3023 | 1035.84 | 0 | 0 | 11 | 0 | 33 | 25 | 0 | 0 | 0 | 0 | 0 | 93 | 0 | 1560 | 88 | 0 | 0.7844216
0.25 | 1.6 | 0.65 | 1800 | 0.00067 | 0.00033 | 0.003 | 76050 | 77874 | 0.461 | 0.01 | 0.016 | 0.036 | 0.0068 | 0.0042 | 0.0073 | 0.002 | 1824 | 134.9654 | 1049.12 | 0 | 0 | 12 | 0 | 34 | 25 | 0 | 0 | 0 | 0 | 0 | 85 | 0 | 1580 | 88 | 0 | 0.9495523
0.25 | 1.6 | 0.65 | 1688 | 0.00061 | 0.00022 | 0.003 | 70800 | 72620 | 0.472 | 0.009 | 0.016 | 0.035 | 0.006 | 0.0037 | 0.0049 | 0.001 | 1820 | 137.5392 | 1009.28 | 0 | 0 | 11 | 0 | 32 | 50 | 0 | 0 | 0 | 0 | 0 | 75 | 0 | 1520 | 132 | 0 | 0.9003833
0.25 | 1.6 | 0.65 | 1662 | 0.00065 | 0.00029 | 0.002 | 73850 | 75623 | 0.475 | 0.009 | 0.017 | 0.036 | 0.006 | 0.0038 | 0.0061 | 0.002 | 1773 | 137.193 | 996 | 0 | 0 | 11 | 0 | 30 | 25 | 0 | 0 | 0 | 0 | 0 | 75 | 0 | 1500 | 132 | 0 | 0.9179069
0.25 | 1.6 | 0.65 | 1647 | 0.00051 | 0.00027 | 0.002 | 72300 | 74130 | 0.479 | 0.01 | 0.018 | 0.037 | 0.0066 | 0.0041 | 0.0054 | 0.002 | 1830 | 147.1392 | 1009.28 | 0 | 0 | 11 | 0 | 32 | 50 | 0 | 0 | 0 | 0 | 0 | 85 | 0 | 1520 | 132 | 0 | 0.9585413
0.25 | 1.6 | 0.65 | 1667 | 0.0005 | 0.00033 | 0.002 | 71900 | 73728 | 0.454 | 0.009 | 0.019 | 0.037 | 0.0062 | 0.0038 | 0.0065 | 0.002 | 1828 | 147.133 | 1009.28 | 0 | 0 | 11 | 0 | 30 | 50 | 0 | 0 | 0 | 0 | 0 | 85 | 0 | 1520 | 132 | 0 | 0.8580781
0.25 | 1.6 | 0.65 | 1654 | 0.00073 | 0.00031 | 0.002 | 73400 | 75218 | 0.471 | 0.01 | 0.017 | 0.036 | 0.0058 | 0.0036 | 0.0043 | 0.001 | 1818 | 131.3292 | 1029.2 | 0 | 0 | 11 | 0 | 32 | 25 | 0 | 0 | 0 | 0 | 0 | 68 | 0 | 1550 | 132 | 0 | 0.9093134
0.25 | 1.6 | 0.65 | 1689 | 0.00071 | 0.00032 | 0.002 | 73100 | 74937 | 0.485 | 0.01 | 0.022 | 0.036 | 0.007 | 0.0044 | 0.0077 | 0.002 | 1837 | 131.6692 | 1042.48 | 0 | 0 | 10 | 0 | 32 | 25 | 0 | 0 | 0 | 0 | 0 | 68 | 0 | 1570 | 132 | 0 | 0.9717367
0.25 | 1.6 | 0.65 | 1803 | 0.00021 | 0.00034 | 0.002 | 69250 | 71176 | 0.464 | 0.008 | 0.016 | 0.037 | 0.0059 | 0.0037 | 0.006 | 0.002 | 1926 | 162.9023 | 1062.4 | 0 | 0 | 11 | 0 | 33 | 50 | 0 | 0 | 0 | 0 | 0 | 100 | 0 | 1600 | 132 | 0 | 0.915655
0.25 | 1.6 | 0.65 | 1663 | 0.00094 | 0.00033 | 0.002 | 74700 | 76397 | 0.471 | 0.007 | 0.016 | 0.036 | 0.0054 | 0.0034 | 0.0046 | 0.001 | 1697 | 117.84 | 963.464 | 0 | 0 | 11 | 0 | 32 | 0 | 0 | 0 | 0 | 0 | 0 | 51 | 0 | 1451 | 132 | 20 | 0.9600709
0.25 | 1.6 | 0.65 | 1682 | 0.00094 | 0.00029 | 0.002 | 71850 | 73605 | 0.465 | 0.01 | 0.016 | 0.035 | 0.0058 | 0.0036 | 0.0036 | 0.001 | 1755 | 102.795 | 1013.264 | 0 | 0 | 11 | 0 | 32 | 0 | 0 | 0 | 0 | 0 | 0 | 34 | 0 | 1526 | 132 | 20 | 0.989858
0.25 | 1.6 | 0.65 | 1715 | 0.00042 | 0.00027 | 0.002 | 73300 | 75236 | 0.469 | 0.007 | 0.017 | 0.036 | 0.0053 | 0.0033 | 0.0021 | 0.001 | 1936 | 148.587 | 1069.704 | 0 | 0 | 33 | 0 | 0 | 75 | 0 | 0 | 0 | 0 | 0 | 85 | 0 | 1611 | 132 | 0 | 0.9573973
0.25 | 1.6 | 0.65 | 1651 | 0.00079 | 0.00031 | 0.002 | 73950 | 75758 | 0.468 | 0.006 | 0.017 | 0.033 | 0.0057 | 0.0036 | 0.002 | 0.001 | 1808 | 115.3095 | 1041.152 | 0 | 0 | 32 | 0 | 0 | 0 | 25 | 0 | 0 | 0 | 0 | 51 | 0 | 1568 | 132 | 0 | 1.004452
0.25 | 1.6 | 0.65 | 1680 | 0.0009 | 0.00025 | 0.002 | 74300 | 76104 | 0.461 | 0.009 | 0.018 | 0.033 | 0.0053 | 0.0033 | 0.001 | 0.001 | 1804 | 119.7468 | 1041.816 | 0 | 0 | 32 | 0 | 0 | 0 | 0 | 0 | 0 | 0 | 0 | 51 | 0 | 1569 | 132 | 20 | 0.8397616
0.18 | 1.6 | 0.8 | 1653 | 0.00062 | 0.00026 | 0.002 | 74400 | 76346 | 0.473 | 0.005 | 0.017 | 0.086 | 0.0075 | 0.0047 | 0.0033 | 0.0012 | 1946 | 124.785 | 1038.496 | 0 | 0 | 80 | 0 | 0 | 0 | 50 | 0 | 0 | 0 | 150 | 102 | 0 | 1564 | 0 | 0 | 0.9151629
0.25 | 1.6 | 0.65 | 1652 | 0.00055 | 0.00039 | 0.002 | 74200 | 76016 | 0.484 | 0.006 | 0.014 | 0.032 | 0.0062 | 0.0039 | 0.0007 | 0.001 | 1816 | 147.193 | 1007.952 | 0 | 0 | 31 | 0 | 0 | 0 | 50 | 0 | 0 | 0 | 0 | 85 | 0 | 1518 | 132 | 0 | 0.9621952
0.25 | 1.6 | 0.65 | 1671 | 0.00067 | 0.00026 | 0.002 | 72850 | 74698 | 0.467 | 0.005 | 0.017 | 0.034 | 0.0057 | 0.0035 | 0.0019 | 0.001 | 1848 | 131.706 | 1040.488 | 0 | 0 | 31 | 0 | 0 | 0 | 50 | 0 | 0 | 0 | 0 | 68 | 0 | 1567 | 132 | 0 | 0.9338671
0.25 | 1.6 | 0.65 | 1673 | 0.00067 | 0.00022 | 0.002 | 75050 | 76775 | 0.467 | 0.005 | 0.019 | 0.035 | 0.0051 | 0.0032 | 0.0016 | 0.001 | 1725 | 129.632 | 959.48 | 0 | 0 | 30 | 0 | 0 | 0 | 50 | 0 | 0 | 0 | 0 | 68 | 0 | 1445 | 132 | 0 | 0.9742888
0.25 | 1.6 | 0.65 | 1684 | 0.00074 | 0.00027 | 0.001 | 71000 | 72807 | 0.456 | 0.007 | 0.021 | 0.037 | 0.0078 | 0.0049 | 0.0026 | 0.003 | 1807 | 130.8764 | 1003.968 | 0 | 0 | 11 | 0 | 34 | 0 | 50 | 0 | 0 | 0 | 0 | 68 | 0 | 1512 | 132 | 0 | 0.8224202
0.25 | 1.6 | 0.65 | 1659 | 0.00063 | 0.00032 | 0.002 | 71400 | 73321 | 0.472 | 0.009 | 0.02 | 0.037 | 0.006 | 0.0038 | 0.0045 | 0.001 | 1921 | 132.7974 | 1079 | 0 | 0 | 12 | 0 | 34 | 0 | 50 | 0 | 0 | 0 | 0 | 68 | 0 | 1625 | 132 | 0 | 0.9311651
0.25 | 1.6 | 0.65 | 1676 | 0.0011 | 0.00023 | 0.002 | 78800 | 80598 | 0.468 | 0.007 | 0.019 | 0.036 | 0.0053 | 0.0033 | 0.0019 | 0.001 | 1798 | 98.8535 | 1035.84 | 47 | 0 | 0 | 0 | 0 | 0 | 25 | 0 | 0 | 0 | 0 | 34 | 0 | 1560 | 132 | 0 | 0.9984007
0.25 | 1.6 | 0.65 | 1647 | 0.00073 | 0.00031 | 0.002 | 77850 | 79718 | 0.466 | 0.008 | 0.018 | 0.035 | 0.0056 | 0.0035 | 0.0022 | 0.001 | 1868 | 131.757 | 1042.48 | 48 | 0 | 0 | 0 | 0 | 0 | 50 | 0 | 0 | 0 | 0 | 68 | 0 | 1570 | 132 | 0 | 0.9602594
0.18 | 1.6 | 0.8 | 1641 | 0.00045 | 0.00038 | 0.002 | 67850 | 69810 | 0.478 | 0.005 | 0.017 | 0.086 | 0.0064 | 0.004 | 0.004 | 0.0013 | 1960 | 124.548 | 1028.536 | 0 | 0 | 79 | 0 | 0 | 0 | 50 | 0 | 0 | 0 | 180 | 102 | 0 | 1549 | 0 | 0 | 0.9879685
0.18 | 1.6 | 0.8 | 1671 | 0.00043 | 0.0003 | 0.001 | 71700 | 73642 | 0.501 | 0.007 | 0.021 | 0.085 | 0.0073 | 0.0046 | 0.0041 | 0.0018 | 1942 | 140.9425 | 1029.2 | 0 | 0 | 78 | 0 | 0 | 0 | 75 | 0 | 0 | 0 | 120 | 119 | 0 | 1550 | 0 | 0 | 0.9829938
0.18 | 1.6 | 0.8 | 1662 | 0.00068 | 0.00025 | 0.003 | 72200 | 74099 | 0.482 | 0.005 | 0.02 | 0.081 | 0.0053 | 0.0033 | 0.0033 | 0.0015 | 1899 | 124.529 | 1029.2 | 0 | 0 | 77 | 0 | 0 | 0 | 50 | 0 | 0 | 0 | 120 | 102 | 0 | 1550 | 0 | 0 | 0.9148214
0.18 | 1.6 | 0.8 | 1651 | 0.00057 | 0.00036 | 0.003 | 73200 | 75141 | 0.488 | 0.006 | 0.022 | 0.081 | 0.0053 | 0.0033 | 0.0047 | 0.0017 | 1941 | 140.9425 | 1029.2 | 0 | 0 | 77 | 0 | 0 | 0 | 75 | 0 | 0 | 0 | 120 | 119 | 0 | 1550 | 0 | 0 | 0.9301687
0.18 | 1.6 | 0.8 | 1645 | 0.00049 | 0.00034 | 0.002 | 71800 | 73706 | 0.49 | 0.006 | 0.024 | 0.081 | 0.01 | 0.0066 | 0.005 | 0.0024 | 1906 | 132.209 | 1029.2 | 0 | 0 | 76 | 0 | 0 | 0 | 50 | 0 | 0 | 0 | 120 | 110 | 0 | 1550 | 0 | 0 | 1.016132
0.18 | 1.6 | 0.8 | 1682 | 0.00072 | 0.00027 | 0.003 | 71100 | 72999 | 0.487 | 0.007 | 0.021 | 0.086 | 0.0057 | 0.0035 | 0.0055 | 0.0018 | 1899 | 122.609 | 1029.2 | 0 | 0 | 79 | 0 | 0 | 0 | 50 | 0 | 0 | 0 | 120 | 100 | 0 | 1550 | 0 | 0 | 0.8923146
0.18 | 1.6 | 0.8 | 1682 | 0.00059 | 0.00035 | 0.003 | 70100 | 72039 | 0.476 | 0.005 | 0.019 | 0.069 | 0.0058 | 0.0036 | 0.0049 | 0.002 | 1939 | 125.379 | 1062.4 | 0 | 0 | 67 | 0 | 0 | 0 | 50 | 0 | 0 | 0 | 120 | 102 | 0 | 1600 | 0 | 0 | 0.934182
0.18 | 1.6 | 0.8 | 1663 | 0.0005 | 0.00035 | 0.003 | 74600 | 76523 | 0.481 | 0.009 | 0.024 | 0.071 | 0.0057 | 0.0035 | 0.0064 | 0.0019 | 1923 | 134.2225 | 1029.2 | 0 | 0 | 66 | 0 | 0 | 0 | 75 | 0 | 0 | 0 | 120 | 112 | 0 | 1550 | 0 | 0 | 0.9763683
0.18 | 1.6 | 0.8 | 1689 | 0.00065 | 0.0004 | 0.003 | 72150 | 74050 | 0.48 | 0.007 | 0.013 | 0.085 | 0.006 | 0.0038 | 0.0029 | 0.0021 | 1900 | 124.201 | 1015.92 | 0 | 0 | 78 | 0 | 0 | 0 | 50 | 0 | 0 | 0 | 140 | 102 | 0 | 1530 | 0 | 0 | 0.9340706
0.18 | 1.6 | 0.8 | 1704 | 0.00074 | 0.00031 | 0.002 | 73650 | 75572 | 0.486 | 0.004 | 0.011 | 0.085 | 0.0063 | 0.0039 | 0.0025 | 0.0025 | 1922 | 117.335 | 1009.28 | 0 | 0 | 77 | 0 | 0 | 0 | 50 | 0 | 0 | 0 | 180 | 95 | 0 | 1520 | 0 | 0 | 0.9524643
0.18 | 1.6 | 0.8 | 1678 | 0.00069 | 0.0003 | 0.003 | 71100 | 73061 | 0.489 | 0.005 | 0.017 | 0.085 | 0.0064 | 0.004 | 0.0036 | 0.002 | 1961 | 124.893 | 1042.48 | 0 | 0 | 79 | 0 | 0 | 0 | 50 | 0 | 0 | 0 | 160 | 102 | 0 | 1570 | 0 | 0 | 0.894167
0.18 | 1.6 | 0.8 | 1679 | 0.00046 | 0.00025 | 0.003 | 71650 | 73697 | 0.504 | 0.004 | 0.015 | 0.085 | 0.0055 | 0.0034 | 0.0029 | 0.0019 | 2047 | 137.8245 | 1055.76 | 0 | 0 | 77 | 0 | 0 | 0 | 75 | 0 | 0 | 0 | 190 | 115 | 0 | 1590 | 0 | 0 | 0.9907099
0.18 | 1.6 | 0.8 | 1662 | 0.00084 | 0.00032 | 0.003 | 69350 | 71515 | 0.494 | 0.005 | 0.016 | 0.083 | 0.0059 | 0.0037 | 0.0025 | 0.0018 | 2165 | 143.6985 | 1135.44 | 0 | 0 | 81 | 0 | 0 | 0 | 75 | 0 | 0 | 0 | 180 | 119 | 0 | 1710 | 0 | 0 | 0.6894922
0.18 | 1.6 | 0.8 | 1800 | 0.00031 | 0.00033 | 0.003 | 73650 | 75815 | 0.472 | 0.006 | 0.014 | 0.084 | 0.0066 | 0.0041 | 0.0037 | 0.0015 | 2165 | 143.6985 | 1135.44 | 0 | 0 | 81 | 0 | 0 | 0 | 75 | 0 | 0 | 0 | 180 | 119 | 0 | 1710 | 0 | 0 | 0.9490704
0.18 | 1.6 | 0.8 | 1689 | 0.001 | 0.00024 | 0.003 | 74900 | 76896 | 0.503 | 0.004 | 0.015 | 0.085 | 0.0057 | 0.0036 | 0.0025 | 0.0025 | 1996 | 113.8135 | 1062.4 | 0 | 0 | 81 | 0 | 0 | 0 | 25 | 0 | 0 | 0 | 200 | 90 | 0 | 1600 | 0 | 0 | 0.8958586
0.18 | 1.6 | 0.8 | 1666 | 0.00073 | 0.00031 | 0.003 | 71700 | 73706 | 0.482 | 0.005 | 0.019 | 0.083 | 0.0066 | 0.0041 | 0.0016 | 0.0023 | 2006 | 109.101 | 1062.4 | 0 | 0 | 81 | 0 | 0 | 0 | 50 | 0 | 0 | 0 | 190 | 85 | 0 | 1600 | 0 | 0 | 1.006519
0.18 | 1.6 | 0.8 | 1640 | 0.00067 | 0.00033 | 0.002 | 73700 | 75669 | 0.466 | 0.004 | 0.016 | 0.082 | 0.0054 | 0.0034 | 0.0017 | 0.0014 | 1969 | 124.407 | 1022.56 | 0 | 0 | 77 | 0 | 0 | 0 | 50 | 0 | 0 | 0 | 200 | 102 | 0 | 1540 | 0 | 0 | 0.8803837
0.18 | 1.6 | 0.8 | 1649 | 0.00068 | 0.0003 | 0.002 | 71350 | 73230 | 0.481 | 0.004 | 0.015 | 0.082 | 0.0069 | 0.0043 | 0.0026 | 0.0018 | 1880 | 107.717 | 1009.28 | 0 | 0 | 75 | 0 | 0 | 0 | 50 | 0 | 0 | 0 | 150 | 85 | 0 | 1520 | 0 | 0 | 1.04522
0.18 | 1.6 | 0.8 | 1707 | 0.00076 | 0.0003 | 0.002 | 70500 | 72380 | 0.475 | 0.003 | 0.016 | 0.085 | 0.0057 | 0.0035 | 0.0037 | 0.0015 | 1880 | 107.717 | 1009.28 | 0 | 0 | 75 | 0 | 0 | 0 | 50 | 0 | 0 | 0 | 150 | 85 | 0 | 1520 | 0 | 0 | 0.9136719
0.18 | 1.6 | 0.8 | 1674 | 0.00074 | 0.00029 | 0.002 | 69050 | 70960 | 0.49 | 0.005 | 0.018 | 0.085 | 0.0076 | 0.0047 | 0.0036 | 0.0019 | 1910 | 108.063 | 1022.56 | 0 | 0 | 75 | 0 | 0 | 0 | 50 | 0 | 0 | 0 | 160 | 85 | 0 | 1540 | 0 | 0 | 0.9717942
0.18 | 1.6 | 0.8 | 1659 | 0.00081 | 0.00027 | 0.002 | 71050 | 72798 | 0.477 | 0.003 | 0.016 | 0.083 | 0.0055 | 0.0034 | 0.0035 | 0.0023 | 1748 | 108.2135 | 1035.84 | 0 | 0 | 78 | 0 | 0 | 0 | 25 | 0 | 0 | 0 | 0 | 85 | 0 | 1560 | 0 | 0 | 0.8809003
0.18 | 1.6 | 0.8 | 1662 | 0.00094 | 0.00027 | 0.002 | 72700 | 74647 | 0.479 | 0.006 | 0.018 | 0.08 | 0.4393 | 0.3366 | 0.0043 | 0.0023 | 1947 | 108.3335 | 1035.84 | 0 | 0 | 77 | 0 | 0 | 0 | 25 | 0 | 0 | 0 | 200 | 85 | 0 | 1560 | 0 | 0 | 0.8161898
0.18 | 1.6 | 0.8 | 1678 | 0.00071 | 0.00031 | 0.001 | 70550 | 72589 | 0.474 | 0.007 | 0.017 | 0.083 | 0.006 | 0.0037 | 0.0044 | 0.0019 | 2039 | 125.597 | 1069.04 | 0 | 0 | 77 | 0 | 0 | 0 | 50 | 0 | 0 | 0 | 200 | 102 | 0 | 1610 | 0 | 0 | 0.8148793
0.18 | 1.6 | 0.8 | 1645 | 0.00071 | 0.00029 | 0.002 | 72650 | 74539 | 0.477 | 0.004 | 0.018 | 0.08 | 0.0062 | 0.0039 | 0.0038 | 0.0018 | 1889 | 126.327 | 1102.24 | 0 | 0 | 77 | 0 | 0 | 0 | 50 | 0 | 0 | 0 | 0 | 102 | 0 | 1660 | 0 | 0 | 0.8307836
0.18 | 1.6 | 0.8 | 1643 | 0.00067 | 0.00029 | 0.003 | 73950 | 75779 | 0.467 | 0.004 | 0.016 | 0.081 | 0.0049 | 0.0031 | 0.0026 | 0.0011 | 1829 | 125.307 | 1062.4 | 0 | 0 | 77 | 0 | 0 | 0 | 50 | 0 | 0 | 0 | 0 | 102 | 0 | 1600 | 0 | 0 | 0.8745673
0.18 | 1.6 | 0.8 | 1666 | 0.00072 | 0.0003 | 0.002 | 73000 | 74827 | 0.468 | 0.004 | 0.021 | 0.084 | 0.0048 | 0.003 | 0.0031 | 0.0011 | 1827 | 125.5535 | 1075.68 | 0 | 0 | 80 | 0 | 0 | 0 | 25 | 0 | 0 | 0 | 0 | 102 | 0 | 1620 | 0 | 0 | 0.8329254
0.18 | 1.6 | 0.8 | 1672 | 0.00038 | 0.00024 | 0.002 | 73150 | 75333 | 0.499 | 0.009 | 0.021 | 0.085 | 0.0067 | 0.0042 | 0.007 | 0.002 | 2183 | 143.7105 | 1135.44 | 0 | 0 | 79 | 0 | 0 | 0 | 75 | 0 | 0 | 0 | 200 | 119 | 0 | 1710 | 0 | 0 | 0.9598157
0.18 | 1.6 | 0.8 | 1617 | 0.00074 | 0.00023 | 0.002 | 73450 | 75621 | 0.484 | 0.012 | 0.023 | 0.088 | 0.0066 | 0.0041 | 0.0064 | 0.0021 | 2171 | 150.8865 | 1115.52 | 0 | 0 | 79 | 0 | 0 | 0 | 75 | 0 | 0 | 0 | 210 | 127 | 0 | 1680 | 0 | 0 | 0.7423673
0.25 | 1.6 | 0.65 | 1655 | 0.00082 | 0.00033 | 0.002 | 65600 | 67313 | 0.454 | 0.006 | 0.018 | 0.036 | 0.0061 | 0.0038 | 0.0064 | 0.002 | 1713 | 116.624 | 969.44 | 7 | 0 | 0 | 0 | 40 | 50 | 0 | 0 | 0 | 0 | 0 | 68 | 0 | 1460 | 88 | 0 | 0.8085523
0.25 | 1.6 | 0.65 | 1654 | 0.00038 | 0.0003 | 0.001 | 71000 | 72779 | 0.465 | 0.009 | 0.016 | 0.038 | 0.0064 | 0.004 | 0.0086 | 0.001 | 1779 | 149.8019 | 989.36 | 0 | 0 | 0 | 0 | 49 | 50 | 0 | 0 | 0 | 0 | 0 | 102 | 0 | 1490 | 88 | 0 | 0.9373159
0.25 | 1.6 | 0.65 | 1660 | 0.00048 | 0.00027 | 0.002 | 71350 | 73087 | 0.467 | 0.007 | 0.014 | 0.039 | 0.0082 | 0.0051 | 0.0072 | 0.001 | 1737 | 137.7719 | 969.44 | 0 | 0 | 0 | 0 | 49 | 50 | 0 | 0 | 0 | 0 | 0 | 90 | 0 | 1460 | 88 | 0 | 0.9715486
0.25 | 1.6 | 0.65 | 1662 | 0.00065 | 0.00028 | 0.003 | 71000 | 72737 | 0.456 | 0.009 | 0.02 | 0.037 | 0.0069 | 0.0043 | 0.0073 | 0.001 | 1737 | 128.793 | 996 | 14 | 0 | 0 | 0 | 30 | 25 | 0 | 0 | 0 | 0 | 0 | 80 | 0 | 1500 | 88 | 0 | 0.8841428
0.25 | 1.6 | 0.65 | 1668 | 0.00057 | 0.0002 | 0.003 | 70850 | 72648 | 0.46 | 0.008 | 0.022 | 0.036 | 0.0051 | 0.0032 | 0.0051 | 0.001 | 1798 | 134.103 | 1015.92 | 15 | 0 | 0 | 0 | 30 | 50 | 0 | 0 | 0 | 0 | 0 | 85 | 0 | 1530 | 88 | 0 | 0.8906669
0.25 | 1.6 | 0.65 | 1659 | 0.00041 | 0.00024 | 0.002 | 70100 | 71834 | 0.478 | 0.017 | 0.027 | 0.034 | 0.0052 | 0.0032 | 0.006 | 0.002 | 1734 | 149.063 | 962.8 | 14 | 0 | 0 | 0 | 30 | 50 | 0 | 0 | 0 | 0 | 0 | 102 | 0 | 1450 | 88 | 0 | 0.9637576
0.25 | 1.6 | 0.65 | 1666 | 0.00057 | 0.00025 | 0.002 | 70300 | 72037 | 0.477 | 0.012 | 0.025 | 0.035 | 0.0055 | 0.0034 | 0.0053 | 0.002 | 1737 | 133.083 | 976.08 | 14 | 0 | 0 | 0 | 30 | 50 | 0 | 0 | 0 | 0 | 0 | 85 | 0 | 1470 | 88 | 0 | 0.9980073
0.25 | 1.6 | 0.65 | 1645 | 0.00117 | 0.00029 | 0.002 | 70450 | 72173 | 0.459 | 0.012 | 0.024 | 0.035 | 0.0566 | 0.0475 | 0.0047 | 0.001 | 1723 | 95.41685 | 1015.92 | 15 | 0 | 0 | 0 | 30 | 0 | 0 | 0 | 0 | 0 | 0 | 40 | 0 | 1530 | 88 | 20 | 0.8002161
0.25 | 1.6 | 0.65 | 1658 | 0.00034 | 0.00026 | 0.003 | 67500 | 69345 | 0.489 | 0.01 | 0.021 | 0.034 | 0.005 | 0.0031 | 0.0049 | 0.001 | 1845 | 158.4492 | 1029.2 | 15 | 0 | 0 | 0 | 32 | 50 | 0 | 0 | 0 | 0 | 0 | 110 | 0 | 1550 | 88 | 0 | 0.9055142
0.25 | 1.6 | 0.65 | 1802 | 0.00083 | 0.00028 | 0.002 | 74000 | 75751 | 0.461 | 0.013 | 0.022 | 0.036 | 0.0057 | 0.0036 | 0.0052 | 0.001 | 1751 | 122.2968 | 1015.92 | 15 | 0 | 0 | 0 | 30 | 0 | 0 | 0 | 0 | 0 | 0 | 68 | 0 | 1530 | 88 | 20 | 0.9224056
0.25 | 1.6 | 0.65 | 1649 | 0.0005 | 0.00016 | 0.003 | 72400 | 74210 | 0.47 | 0.009 | 0.015 | 0.036 | 0.006 | 0.0037 | 0.0051 | 0.001 | 1810 | 143.7092 | 1015.92 | 15 | 0 | 0 | 0 | 32 | 50 | 0 | 0 | 0 | 0 | 0 | 95 | 0 | 1530 | 88 | 0 | 0.9357995
0.25 | 1.6 | 0.65 | 1659 | 0.00075 | 0.00026 | 0.002 | 75050 | 76846 | 0.457 | 0.006 | 0.015 | 0.034 | 0.0054 | 0.0034 | 0.0022 | 0.001 | 1796 | 118.4213 | 1040.488 | 15 | 0 | 0 | 0 | 33 | 25 | 0 | 0 | 0 | 0 | 0 | 68 | 0 | 1567 | 88 | 0 | 0.8874172
0.25 | 1.6 | 0.65 | 1662 | 0.00101 | 0.00026 | 0.002 | 75900 | 77572 | 0.464 | 0.007 | 0.025 | 0.035 | 0.0043 | 0.0021 | 0.0003 | 0 | 1672 | 104.912 | 974.088 | 14 | 0 | 0 | 0 | 32 | 0 | 0 | 0 | 0 | 0 | 0 | 51 | 0 | 1467 | 88 | 20 | 0.9699229
0.25 | 1.6 | 0.65 | 1672 | 0.00075 | 0.00022 | 0.001 | 71500 | 73318 | 0.466 | 0.004 | 0.012 | 0.034 | 0.0054 | 0.0032 | 0.0002 | 0 | 1818 | 134.8572 | 1045.136 | 14 | 0 | 0 | 0 | 32 | 25 | 0 | 0 | 0 | 0 | 0 | 85 | 0 | 1574 | 88 | 0 | 0.8528013
0.25 | 1.6 | 0.65 | 1668 | 0.0009 | 0.00024 | 0.001 | 74500 | 76285 | 0.461 | 0.004 | 0.011 | 0.034 | 0.0043 | 0.0021 | 0 | 0 | 1785 | 122.864 | 1037.832 | 14 | 0 | 0 | 0 | 32 | 0 | 0 | 0 | 0 | 0 | 0 | 68 | 0 | 1563 | 88 | 20 | 0.8823208
0.25 | 1.6 | 0.65 | 1662 | 0.00082 | 0.00017 | 0.001 | 73750 | 75527 | 0.45 | 0.007 | 0.02 | 0.033 | 0.0048 | 0.003 | 0.0029 | 0.001 | 1777 | 122.728 | 1032.52 | 14 | 0 | 0 | 0 | 32 | 0 | 0 | 0 | 0 | 0 | 0 | 68 | 0 | 1555 | 88 | 20 | 0.8611267
0.25 | 1.6 | 0.65 | 1664 | 0.00101 | 0.00021 | 0.001 | 73000 | 74717 | 0.459 | 0.005 | 0.012 | 0.035 | 0.0046 | 0.0024 | 0 | 0 | 1717 | 105.66 | 1003.304 | 15 | 0 | 0 | 0 | 32 | 0 | 0 | 0 | 0 | 0 | 0 | 51 | 0 | 1511 | 88 | 20 | 0.9286301
0.25 | 1.6 | 0.65 | 1671 | 0.00106 | 0.00022 | 0.001 | 72450 | 74173 | 0.46 | 0.006 | 0.013 | 0.034 | 0.0043 | 0.0021 | 0.0001 | 0 | 1723 | 105.779 | 1007.952 | 14 | 0 | 0 | 0 | 32 | 0 | 0 | 0 | 0 | 0 | 0 | 51 | 0 | 1518 | 88 | 20 | 0.8166419
0.25 | 1.6 | 0.65 | 1670 | 0.00106 | 0.00021 | 0.002 | 74650 | 76302 | 0.452 | 0.006 | 0.014 | 0.035 | 0.0047 | 0.0025 | 0 | 0 | 1652 | 104.572 | 960.808 | 14 | 0 | 0 | 0 | 32 | 0 | 0 | 0 | 0 | 0 | 0 | 51 | 0 | 1447 | 88 | 20 | 0.8485576
0.25 | 1.6 | 0.65 | 1679 | 0.00041 | 0.00026 | 0.001 | 70950 | 74235 | 0.472 | 0.006 | 0.013 | 0.035 | 0.0798 | 0.0658 | 0 | 0 | 3285 | 159.7483 | 2017.232 | 16 | 0 | 0 | 0 | 33 | 25 | 0 | 0 | 0 | 0 | 0 | 85 | 0 | 3038 | 88 | 0 | 0.8867137
0.25 | 1.6 | 0.65 | 1640 | 0.00067 | 0.00027 | 0.001 | 74050 | 75748 | 0.461 | 0.007 | 0.017 | 0.035 | 0.057 | 0.0485 | 0.0001 | 0 | 1698 | 132.8172 | 965.456 | 14 | 0 | 0 | 0 | 32 | 25 | 0 | 0 | 0 | 0 | 0 | 85 | 0 | 1454 | 88 | 0 | 0.8811517
0.25 | 1.6 | 0.65 | 1662 | 0.00062 | 0.00025 | 0.001 | 68050 | 69916 | 0.461 | 0.006 | 0.014 | 0.034 | 0.0042 | 0.002 | 0 | 0 | 1866 | 139.7991 | 1061.736 | 16 | 0 | 0 | 0 | 33 | 25 | 0 | 0 | 0 | 0 | 0 | 85 | 0 | 1599 | 88 | 20 | 0.848473
0.25 | 1.6 | 0.65 | 1656 | 0.00065 | 0.00024 | 0.001 | 78100 | 79749 | 0.477 | 0.005 | 0.016 | 0.037 | 0.0525 | 0.045 | 0.0002 | 0 | 1649 | 128.433 | 916.32 | 14 | 0 | 0 | 0 | 30 | 25 | 0 | 0 | 0 | 0 | 0 | 68 | 0 | 1380 | 132 | 0 | 1.032894
0.25 | 1.6 | 0.65 | 1641 | 0.00074 | 0.00022 | 0.002 | 66250 | 67982 | 0.482 | 0.007 | 0.02 | 0.036 | 0.0052 | 0.0029 | 0.0004 | 0 | 1732 | 129.7992 | 969.44 | 15 | 0 | 0 | 0 | 32 | 25 | 0 | 0 | 0 | 0 | 0 | 68 | 0 | 1460 | 132 | 0 | 0.8792951
0.25 | 1.6 | 0.65 | 1651 | 0.00069 | 0.0003 | 0.002 | 70350 | 72082 | 0.454 | 0.007 | 0.017 | 0.035 | 0.0039 | 0.0017 | 0.0001 | 0 | 1732 | 129.7992 | 969.44 | 15 | 0 | 0 | 0 | 32 | 25 | 0 | 0 | 0 | 0 | 0 | 68 | 0 | 1460 | 132 | 0 | 0.8477625
0.25 | 1.6 | 0.65 | 1640 | 0.00074 | 0.00035 | 0.002 | 72300 | 74072 | 0.466 | 0.007 | 0.019 | 0.035 | 0.0053 | 0.003 | 0.0004 | 0 | 1772 | 130.4792 | 996 | 15 | 0 | 0 | 0 | 32 | 25 | 0 | 0 | 0 | 0 | 0 | 68 | 0 | 1500 | 132 | 0 | 0.8956493
0.25 | 1.6 | 0.65 | 1673 | 0.0007 | 0.00033 | 0.002 | 73900 | 75612 | 0.465 | 0.006 | 0.018 | 0.035 | 0.0047 | 0.0025 | 0.0002 | 0 | 1712 | 129.4592 | 956.16 | 15 | 0 | 0 | 0 | 32 | 25 | 0 | 0 | 0 | 0 | 0 | 68 | 0 | 1440 | 132 | 0 | 0.9437537
0.25 | 1.6 | 0.65 | 1680 | 0.00071 | 0.00027 | 0.002 | 70500 | 72272 | 0.465 | 0.007 | 0.016 | 0.035 | 0.0044 | 0.0022 | 0.0003 | 0 | 1772 | 130.4792 | 996 | 15 | 0 | 0 | 0 | 32 | 25 | 0 | 0 | 0 | 0 | 0 | 68 | 0 | 1500 | 132 | 0 | 0.8903381
0.25 | 1.6 | 0.65 | 1683 | 0.00066 | 0.00025 | 0.002 | 73800 | 75512 | 0.469 | 0.005 | 0.012 | 0.036 | 0.0045 | 0.0022 | 0.0004 | 0 | 1712 | 129.4592 | 956.16 | 15 | 0 | 0 | 0 | 32 | 25 | 0 | 0 | 0 | 0 | 0 | 68 | 0 | 1440 | 132 | 0 | 0.9653203
0.25 | 1.6 | 0.65 | 1671 | 0.00074 | 0.00022 | 0.002 | 75300 | 77055 | 0.479 | 0.007 | 0.016 | 0.034 | 0.0044 | 0.0022 | 0 | 0 | 1755 | 129.793 | 969.44 | 15 | 0 | 0 | 0 | 30 | 50 | 0 | 0 | 0 | 0 | 0 | 68 | 0 | 1460 | 132 | 0 | 0.9361406
0.25 | 1.6 | 0.65 | 1666 | 0.00072 | 0.00027 | 0.002 | 67200 | 69039 | 0.47 | 0.008 | 0.018 | 0.035 | 0.0046 | 0.0023 | 0.0002 | 0 | 1839 | 147.674 | 1029.2 | 7 | 0 | 0 | 0 | 40 | 25 | 0 | 0 | 0 | 0 | 0 | 85 | 0 | 1550 | 132 | 0 | 0.7008803
0.25 | 1.6 | 0.65 | 1679 | 0.0008 | 0.00027 | 0.002 | 73700 | 75458 | 0.452 | 0.006 | 0.017 | 0.035 | 0.0049 | 0.0026 | 0.0005 | 0 | 1758 | 117.0392 | 996 | 15 | 0 | 0 | 0 | 32 | 25 | 0 | 0 | 0 | 0 | 0 | 54 | 0 | 1500 | 132 | 0 | 0.9146303
0.25 | 1.6 | 0.65 | 1693 | 0.00072 | 0.00029 | 0.002 | 72650 | 74441 | 0.469 | 0.007 | 0.018 | 0.035 | 0.0052 | 0.003 | 0.0006 | 0 | 1791 | 130.8161 | 1009.28 | 15 | 0 | 0 | 0 | 31 | 25 | 0 | 0 | 0 | 0 | 0 | 68 | 0 | 1520 | 132 | 0 | 0.9089577
0.25 | 1.6 | 0.65 | 1674 | 0.00077 | 0.00024 | 0.002 | 72250 | 74001 | 0.473 | 0.007 | 0.018 | 0.035 | 0.0049 | 0.0027 | 0.0003 | 0 | 1751 | 130.1361 | 982.72 | 15 | 0 | 0 | 0 | 31 | 25 | 0 | 0 | 0 | 0 | 0 | 68 | 0 | 1480 | 132 | 0 | 0.8803845
0.25 | 1.6 | 0.65 | 1694 | 0.00076 | 0.00017 | 0.002 | 70800 | 72542 | 0.457 | 0.007 | 0.018 | 0.036 | 0.0043 | 0.002 | 0.0002 | 0 | 1742 | 129.9692 | 976.08 | 15 | 0 | 0 | 0 | 32 | 25 | 0 | 0 | 0 | 0 | 0 | 68 | 0 | 1470 | 132 | 0 | 0.813919
0.25 | 1.6 | 0.65 | 1651 | 0.0005 | 0.00025 | 0.002 | 71050 | 72760 | 0.462 | 0.005 | 0.014 | 0.035 | 0.0051 | 0.0029 | 0 | 0 | 1710 | 132.604 | 956.16 | 7 | 0 | 0 | 0 | 40 | 50 | 0 | 0 | 0 | 0 | 0 | 85 | 0 | 1440 | 88 | 0 | 0.9941103
0.25 | 1.6 | 0.65 | 1693 | 0.00037 | 0.00024 | 0.002 | 72300 | 74062 | 0.471 | 0.004 | 0.013 | 0.035 | 0.0049 | 0.0027 | 0 | 0 | 1762 | 144.804 | 982.72 | 7 | 0 | 0 | 0 | 40 | 50 | 0 | 0 | 0 | 0 | 0 | 97 | 0 | 1480 | 88 | 0 | 1.042774
0.25 | 1.6 | 0.65 | 1638 | 0.00079 | 0.00022 | 0.001 | 70850 | 72725 | 0.473 | 0.006 | 0.017 | 0.036 | 0.005 | 0.0027 | 0.0003 | 0 | 1875 | 158.984 | 1049.12 | 7 | 0 | 0 | 0 | 40 | 50 | 0 | 0 | 0 | 0 | 0 | 110 | 0 | 1580 | 88 | 0 | 0.7457889
0.25 | 1.6 | 0.65 | 1676 | 0.00074 | 0.00027 | 0.003 | 72350 | 74120 | 0.469 | 0.006 | 0.016 | 0.035 | 0.0044 | 0.0022 | 0.0005 | 0 | 1770 | 129.3061 | 1015.92 | 16 | 0 | 0 | 0 | 31 | 25 | 0 | 0 | 0 | 0 | 0 | 80 | 0 | 1530 | 88 | 0 | 0.9043425
0.25 | 1.6 | 0.65 | 1640 | 0.00037 | 0.00029 | 0.002 | 63600 | 65467 | 0.463 | 0.007 | 0.019 | 0.034 | 0.0047 | 0.0024 | 0.0007 | 0 | 1867 | 151.2761 | 1049.12 | 16 | 0 | 0 | 0 | 31 | 50 | 0 | 0 | 0 | 0 | 0 | 102 | 0 | 1580 | 88 | 0 | 0.8398029
0.25 | 1.6 | 0.65 | 1637 | 0.00052 | 0.00026 | 0.001 | 75100 | 76896 | 0.456 | 0.005 | 0.013 | 0.034 | 0.0037 | 0.0015 | 0.0001 | 0 | 1796 | 141.613 | 1009.28 | 15 | 0 | 0 | 0 | 30 | 50 | 0 | 0 | 0 | 0 | 0 | 93 | 0 | 1520 | 88 | 0 | 0.9188365
0.25 | 1.6 | 0.65 | 1640 | 0.00049 | 0.00032 | 0.002 | 73650 | 75498 | 0.469 | 0.007 | 0.017 | 0.034 | 0.0044 | 0.0022 | 0.0004 | 0 | 1848 | 144.383 | 1042.48 | 15 | 0 | 0 | 0 | 30 | 50 | 0 | 0 | 0 | 0 | 0 | 95 | 0 | 1570 | 88 | 0 | 0.9527223
0.25 | 1.6 | 0.65 | 1689 | 0.00044 | 0.00029 | 0.001 | 74700 | 76508 | 0.46 | 0.006 | 0.014 | 0.036 | 0.0045 | 0.0023 | 0.0005 | 0 | 1808 | 143.703 | 1015.92 | 15 | 0 | 0 | 0 | 30 | 50 | 0 | 0 | 0 | 0 | 0 | 95 | 0 | 1530 | 88 | 0 | 0.9425663
0.25 | 1.6 | 0.65 | 1656 | 0.00057 | 0.00035 | 0.002 | 64450 | 66248 | 0.457 | 0.007 | 0.018 | 0.035 | 0.0048 | 0.0026 | 0.0005 | 0 | 1798 | 134.103 | 1015.92 | 15 | 0 | 0 | 0 | 30 | 50 | 0 | 0 | 0 | 0 | 0 | 85 | 0 | 1530 | 88 | 0 | 0.8128759
0.25 | 1.6 | 0.65 | 1658 | 0.00047 | 0.00033 | 0.002 | 73150 | 74938 | 0.456 | 0.004 | 0.011 | 0.036 | 0.0044 | 0.0021 | 0.0001 | 0 | 1788 | 143.363 | 1002.64 | 15 | 0 | 0 | 0 | 30 | 50 | 0 | 0 | 0 | 0 | 0 | 95 | 0 | 1510 | 88 | 0 | 0.9101588
0.25 | 1.6 | 0.65 | 1655 | 0.00057 | 0.00024 | 0.001 | 74050 | 75808 | 0.454 | 0.007 | 0.017 | 0.035 | 0.1421 | 0.114 | 0.0007 | 0.001 | 1758 | 133.423 | 989.36 | 15 | 0 | 0 | 0 | 30 | 50 | 0 | 0 | 0 | 0 | 0 | 85 | 0 | 1490 | 88 | 0 | 0.9336404
0.25 | 1.6 | 0.65 | 1664 | 0.00038 | 0.00025 | 0.002 | 73100 | 74935 | 0.459 | 0.006 | 0.018 | 0.035 | 0.0045 | 0.0023 | 0.0005 | 0 | 1835 | 150.763 | 1029.2 | 15 | 0 | 0 | 0 | 30 | 50 | 0 | 0 | 0 | 0 | 0 | 102 | 0 | 1550 | 88 | 0 | 0.909235
0.25 | 1.6 | 0.65 | 1799 | 0.00038 | 0.00022 | 0.002 | 75450 | 77314 | 0.483 | 0.007 | 0.019 | 0.035 | 0.0069 | 0.0046 | 0.0009 | 0 | 1864 | 151.273 | 1049.12 | 14 | 0 | 0 | 0 | 30 | 50 | 0 | 0 | 120 | 0 | 0 | 102 | 0 | 1460 | 88 | 0 | 1.037083
0.25 | 1.6 | 0.65 | 1650 | 0.00085 | 0.0003 | 0.004 | 71250 | 72921 | 0.475 | 0.008 | 0.018 | 0.034 | 0.0044 | 0.0021 | 0.0009 | 0 | 1671 | 120.9368 | 962.8 | 15 | 0 | 0 | 0 | 30 | 0 | 0 | 0 | 0 | 0 | 0 | 68 | 0 | 1450 | 88 | 20 | 0.8860476
0.25 | 1.6 | 0.65 | 1668 | 0.00073 | 0.0003 | 0.002 | 70000 | 71772 | 0.458 | 0.003 | 0.009 | 0.035 | 0.0052 | 0.0029 | 0.0003 | 0 | 1772 | 122.6538 | 1029.864 | 15 | 0 | 0 | 0 | 30 | 0 | 0 | 0 | 0 | 0 | 0 | 68 | 0 | 1551 | 88 | 20 | 0.8707301
0.25 | 1.6 | 0.65 | 1671 | 0.00094 | 0.00023 | 0.001 | 70900 | 72551 | 0.469 | 0.006 | 0.015 | 0.038 | 0.0045 | 0.0022 | 0.0004 | 0 | 1651 | 120.5968 | 949.52 | 15 | 0 | 0 | 0 | 30 | 0 | 0 | 0 | 0 | 0 | 0 | 68 | 0 | 1430 | 88 | 20 | 0.8310441
0.25 | 1.6 | 0.65 | 1682 | 0.00073 | 0.00025 | 0.001 | 65550 | 67220 | 0.459 | 0.005 | 0.012 | 0.034 | 0.0046 | 0.0024 | 0.0002 | 0 | 1670 | 132.3412 | 946.864 | 14 | 0 | 0 | 0 | 32 | 25 | 0 | 0 | 0 | 0 | 0 | 85 | 0 | 1426 | 88 | 0 | 0.8066611
0.25 | 1.6 | 0.65 | 1672 | 0.00091 | 0.00025 | 0.001 | 68400 | 70071 | 0.463 | 0.005 | 0.012 | 0.035 | 0.0044 | 0.0021 | 0.0001 | 0 | 1671 | 120.9368 | 962.8 | 15 | 0 | 0 | 0 | 30 | 0 | 0 | 0 | 0 | 0 | 0 | 68 | 0 | 1450 | 88 | 20 | 0.8179418
0.25 | 1.6 | 0.65 | 1677 | 0.00093 | 0.00028 | 0.001 | 70400 | 72116 | 0.456 | 0.004 | 0.011 | 0.035 | 0.0049 | 0.0026 | 0.0006 | 0 | 1716 | 121.674 | 991.352 | 15 | 0 | 0 | 0 | 32 | 0 | 0 | 0 | 0 | 0 | 0 | 68 | 0 | 1493 | 88 | 20 | 0.8251127
0.25 | 1.6 | 0.65 | 1648 | 0.00081 | 0.00035 | 0.001 | 79200 | 80843 | 0.459 | 0.005 | 0.012 | 0.034 | 0.0042 | 0.002 | 0.0001 | 0 | 1643 | 120.433 | 942.88 | 15 | 0 | 0 | 0 | 32 | 0 | 0 | 0 | 0 | 0 | 0 | 68 | 0 | 1420 | 88 | 20 | 1.011242
0.25 | 1.6 | 0.65 | 1687 | 0.00041 | 0.0003 | 0.001 | 73700 | 75484 | 0.468 | 0.007 | 0.015 | 0.036 | 0.0046 | 0.0024 | 0.0004 | 0 | 1784 | 149.8682 | 994.008 | 15 | 0 | 0 | 0 | 32 | 50 | 0 | 0 | 0 | 0 | 0 | 102 | 0 | 1497 | 88 | 0 | 0.9568154
0.25 | 1.6 | 0.65 | 1662 | 0.00065 | 0.00027 | 0.003 | 71800 | 73668 | 0.46 | 0.006 | 0.014 | 0.034 | 0.0043 | 0.002 | 0.0007 | 0 | 1868 | 135.7072 | 1078.336 | 14 | 0 | 0 | 0 | 32 | 25 | 0 | 0 | 0 | 0 | 0 | 85 | 0 | 1624 | 88 | 0 | 0.9046418
0.25 | 1.6 | 0.65 | 1642 | 0.00097 | 0.00029 | 0.001 | 71050 | 72705 | 0.463 | 0.007 | 0.018 | 0.035 | 0.0045 | 0.0023 | 0.0008 | 0 | 1655 | 104.623 | 962.8 | 14 | 0 | 0 | 0 | 32 | 0 | 0 | 0 | 0 | 0 | 0 | 51 | 0 | 1450 | 88 | 20 | 0.9395922
0.25 | 1.6 | 0.65 | 1666 | 0.00065 | 0.00026 | 0.001 | 72800 | 74579 | 0.462 | 0.008 | 0.017 | 0.035 | 0.004 | 0.0018 | 0.0007 | 0 | 1779 | 134.1942 | 1019.24 | 14 | 0 | 0 | 0 | 32 | 25 | 0 | 0 | 0 | 0 | 0 | 85 | 0 | 1535 | 88 | 0 | 0.9256115
0.25 | 1.6 | 0.65 | 1684 | 0.00068 | 0.00028 | 0.003 | 76350 | 78099 | 0.473 | 0.007 | 0.015 | 0.035 | 0.0043 | 0.0021 | 0.0007 | 0 | 1749 | 133.6842 | 999.32 | 14 | 0 | 0 | 0 | 32 | 25 | 0 | 0 | 0 | 0 | 0 | 85 | 0 | 1505 | 88 | 0 | 1.013729
0.25 | 1.6 | 0.65 | 1663 | 0.00078 | 0.00024 | 0.003 | 72300 | 74046 | 0.47 | 0.007 | 0.016 | 0.035 | 0.0051 | 0.0029 | 0.0009 | 0 | 1746 | 117.6022 | 1008.616 | 14 | 0 | 0 | 0 | 32 | 25 | 0 | 0 | 0 | 0 | 0 | 68 | 0 | 1519 | 88 | 0 | 1.031583
0.25 | 1.6 | 0.65 | 1662 | 0.00039 | 0.00028 | 0.001 | 73900 | 75692 | 0.469 | 0.008 | 0.017 | 0.035 | 0.0268 | 0.0239 | 0.001 | 0 | 1792 | 150.743 | 962.8 | 15 | 0 | 0 | 0 | 30 | 75 | 0 | 0 | 0 | 0 | 0 | 90 | 0 | 1450 | 132 | 0 | 0.9636972
0.25 | 1.6 | 0.65 | 1705 | 0.00049 | 0.00028 | 0 | 73200 | 74987 | 0.467 | 0.007 | 0.015 | 0.037 | 0.0037 | 0.0015 | 0.0009 | 0 | 1787 | 145.943 | 962.8 | 15 | 0 | 0 | 0 | 30 | 75 | 0 | 0 | 0 | 0 | 0 | 85 | 0 | 1450 | 132 | 0 | 0.9359962
0.25 | 1.6 | 0.65 | 1672 | 0.00054 | 0.00031 | 0.001 | 73550 | 75312 | 0.485 | 0.006 | 0.016 | 0.035 | 0.0046 | 0.0023 | 0.0011 | 0 | 1762 | 145.943 | 962.8 | 15 | 0 | 0 | 0 | 30 | 50 | 0 | 0 | 0 | 0 | 0 | 85 | 0 | 1450 | 132 | 0 | 0.9663485
0.25 | 1.6 | 0.65 | 1684 | 0.00085 | 0.00032 | 0.002 | 75700 | 77403 | 0.463 | 0.004 | 0.011 | 0.034 | 0.0043 | 0.0021 | 0.001 | 0 | 1703 | 113.303 | 962.8 | 15 | 0 | 0 | 0 | 30 | 25 | 0 | 0 | 0 | 0 | 0 | 51 | 0 | 1450 | 132 | 0 | 1.003344
0.25 | 1.6 | 0.65 | 1687 | 0.00041 | 0.00029 | 0.001 | 73500 | 75287 | 0.466 | 0.005 | 0.013 | 0.034 | 0.0039 | 0.0017 | 0.001 | 0 | 1787 | 145.943 | 962.8 | 15 | 0 | 0 | 0 | 30 | 75 | 0 | 0 | 0 | 0 | 0 | 85 | 0 | 1450 | 132 | 0 | 0.9800066
0.25 | 1.6 | 0.65 | 1618 | 0.00048 | 0.00036 | 0.002 | 71700 | 73633 | 0.471 | 0.006 | 0.014 | 0.035 | 0.0035 | 0.0014 | 0.0009 | 0 | 1933 | 153.1261 | 1055.76 | 15 | 0 | 0 | 0 | 31 | 75 | 0 | 0 | 0 | 0 | 0 | 90 | 0 | 1590 | 132 | 0 | 0.9293203
0.25 | 1.6 | 0.65 | 1639 | 0.00027 | 0.00035 | 0.001 | 73000 | 74899 | 0.465 | 0.007 | 0.014 | 0.035 | 0.0043 | 0.0021 | 0.0015 | 0 | 1899 | 147.8161 | 1035.84 | 16 | 0 | 0 | 0 | 31 | 75 | 0 | 0 | 0 | 0 | 0 | 85 | 0 | 1560 | 132 | 0 | 1.032078
0.25 | 1.6 | 0.65 | 1571 | 0.00063 | 0.0004 | 0.001 | 72100 | 73998 | 0.467 | 0.007 | 0.017 | 0.036 | 0.0042 | 0.002 | 0.0015 | 0 | 1898 | 147.72 | 1035.84 | 46 | 0 | 0 | 0 | 0 | 75 | 0 | 0 | 0 | 0 | 0 | 85 | 0 | 1560 | 132 | 0 | 0.8446548
0.25 | 1.6 | 0.65 | 1659 | 0.00097 | 0.00026 | 0.001 | 72100 | 73864 | 0.452 | 0.008 | 0.018 | 0.036 | 0.0041 | 0.0019 | 0.0018 | 0 | 1764 | 114.3261 | 1002.64 | 15 | 0 | 0 | 0 | 31 | 25 | 0 | 0 | 0 | 0 | 0 | 51 | 0 | 1510 | 132 | 0 | 0.8096471
0.25 | 1.6 | 0.65 | 1689 | 0.00084 | 0.00025 | 0.001 | 67700 | 69479 | 0.463 | 0.005 | 0.015 | 0.035 | 0.0046 | 0.0024 | 0.0014 | 0 | 1779 | 121.2161 | 1009.28 | 13 | 0 | 0 | 0 | 31 | 25 | 0 | 0 | 0 | 0 | 0 | 58 | 0 | 1520 | 132 | 0 | 0.8491752
0.25 | 1.6 | 0.65 | 1672 | 0.00068 | 0.00027 | 0.001 | 71100 | 72849 | 0.463 | 0.006 | 0.016 | 0.034 | 0.0052 | 0.0029 | 0.0017 | 0 | 1749 | 130.1578 | 982.72 | 6 | 0 | 0 | 0 | 38 | 25 | 0 | 0 | 200 | 0 | 0 | 68 | 0 | 1280 | 132 | 0 | 0.9158475
0.25 | 1.6 | 0.65 | 1692 | 0.00091 | 0.00019 | 0.001 | 70150 | 71846 | 0.48 | 0.005 | 0.013 | 0.034 | 0.0037 | 0.0015 | 0.0016 | 0 | 1696 | 116.0409 | 956.16 | 6 | 0 | 0 | 0 | 39 | 25 | 0 | 0 | 0 | 0 | 0 | 54 | 0 | 1440 | 132 | 0 | 0.9358244
0.25 | 1.6 | 0.65 | 1710 | 0.0007 | 0.0002 | 0.001 | 73100 | 74807 | 0.457 | 0.005 | 0.014 | 0.032 | 0.0039 | 0.0017 | 0.0024 | 0 | 1707 | 116.2109 | 962.8 | 7 | 0 | 0 | 0 | 39 | 25 | 0 | 0 | 200 | 0 | 0 | 54 | 0 | 1250 | 132 | 0 | 1.04023
0.25 | 1.6 | 0.65 | 1662 | 0.00071 | 0.00028 | 0.002 | 73550 | 75219 | 0.459 | 0.005 | 0.014 | 0.034 | 0.0043 | 0.0021 | 0.0021 | 0 | 1669 | 128.7978 | 929.6 | 6 | 0 | 0 | 0 | 38 | 25 | 0 | 0 | 200 | 0 | 0 | 68 | 0 | 1200 | 132 | 0 | 0.9377738
0.25 | 1.6 | 0.65 | 1638 | 0.00071 | 0.00033 | 0.001 | 70500 | 72216 | 0.462 | 0.006 | 0.016 | 0.032 | 0.0046 | 0.0024 | 0.0019 | 0 | 1716 | 116.3809 | 969.44 | 6 | 0 | 0 | 39 | 0 | 25 | 0 | 0 | 200 | 0 | 0 | 54 | 0 | 1260 | 132 | 0 | 0.9970863
0.25 | 1.6 | 0.65 | 1633 | 0.0007 | 0.00036 | 0.001 | 71250 | 72926 | 0.459 | 0.006 | 0.015 | 0.031 | 0.0043 | 0.0021 | 0.0018 | 0 | 1676 | 115.7009 | 942.88 | 6 | 0 | 0 | 0 | 39 | 25 | 0 | 0 | 200 | 0 | 0 | 54 | 0 | 1220 | 132 | 0 | 1.018616
0.25 | 1.6 | 0.65 | 1639 | 0.00067 | 0.00034 | 0.002 | 71200 | 72828 | 0.464 | 0.005 | 0.015 | 0.033 | 0.0059 | 0.0036 | 0.002 | 0 | 1628 | 128.1147 | 903.04 | 6 | 0 | 0 | 0 | 37 | 25 | 0 | 0 | 200 | 0 | 0 | 68 | 0 | 1160 | 132 | 0 | 0.9919486
0.25 | 1.6 | 0.65 | 1679 | 0.00069 | 0.00028 | 0.002 | 68450 | 70119 | 0.46 | 0.007 | 0.016 | 0.035 | 0.0037 | 0.0015 | 0.0016 | 0 | 1669 | 128.7978 | 929.6 | 6 | 0 | 0 | 0 | 38 | 25 | 0 | 0 | 200 | 0 | 0 | 68 | 0 | 1200 | 132 | 0 | 0.8854437
0.25 | 1.6 | 0.65 | 1674 | 0.00078 | 0.00025 | 0.002 | 70700 | 72355 | 0.475 | 0.006 | 0.015 | 0.036 | 0.0045 | 0.0022 | 0.0018 | 0 | 1655 | 115.3578 | 929.6 | 6 | 0 | 0 | 0 | 38 | 25 | 0 | 0 | 200 | 0 | 0 | 54 | 0 | 1200 | 132 | 0 | 1.027291
0.25 | 1.6 | 0.65 | 1698 | 0.00067 | 0.00024 | 0.002 | 70600 | 72269 | 0.471 | 0.005 | 0.014 | 0.036 | 0.0055 | 0.0032 | 0.0014 | 0 | 1669 | 128.7978 | 929.6 | 6 | 0 | 0 | 0 | 38 | 25 | 0 | 0 | 200 | 0 | 0 | 68 | 0 | 1200 | 132 | 0 | 0.9793925
0.25 | 1.6 | 0.65 | 1662 | 0.00054 | 0.00029 | 0.002 | 70300 | 71940 | 0.476 | 0.007 | 0.017 | 0.037 | 0.0045 | 0.0022 | 0.0017 | 0 | 1640 | 131.624 | 889.76 | 6 | 0 | 0 | 0 | 40 | 50 | 0 | 0 | 0 | 0 | 0 | 72 | 0 | 1340 | 132 | 0 | 1.023324
0.25 | 1.6 | 0.65 | 1682 | 0.00096 | 0.00019 | 0.002 | 67750 | 69423 | 0.472 | 0.006 | 0.014 | 0.035 | 0.0051 | 0.0028 | 0.0017 | 0 | 1673 | 110.7878 | 949.52 | 7 | 0 | 0 | 0 | 40 | 0 | 0 | 0 | 0 | 0 | 0 | 44 | 0 | 1430 | 132 | 20 | 0.8541812
0.25 | 1.6 | 0.65 | 1649 | 0.00067 | 0.00026 | 0.001 | 65150 | 66936 | 0.469 | 0.005 | 0.015 | 0.035 | 0.0064 | 0.004 | 0.0027 | 0.001 | 1786 | 134.514 | 1002.64 | 7 | 0 | 0 | 0 | 40 | 25 | 0 | 0 | 0 | 0 | 0 | 72 | 0 | 1510 | 132 | 0 | 0.8200061
0.25 | 1.6 | 0.65 | 1650 | 0.00043 | 0.00021 | 0.001 | 71600 | 73504 | 0.468 | 0.007 | 0.019 | 0.034 | 0.0058 | 0.0036 | 0.006 | 0.002 | 1904 | 157.784 | 1049.12 | 7 | 0 | 0 | 0 | 40 | 50 | 0 | 0 | 0 | 0 | 0 | 95 | 0 | 1580 | 132 | 0 | 0.8763322
0.25 | 1.6 | 0.65 | 1594 | 0.00037 | 0.00029 | 0.001 | 74900 | 76754 | 0.459 | 0.008 | 0.018 | 0.035 | 0.0047 | 0.0029 | 0.0033 | 0.001 | 1854 | 156.934 | 1015.92 | 7 | 0 | 0 | 0 | 40 | 50 | 0 | 0 | 0 | 0 | 0 | 95 | 0 | 1530 | 132 | 0 | 0.9483044
0.25 | 1.6 | 0.65 | 1643 | 0.00035 | 0.00021 | 0.001 | 70650 | 72509 | 0.473 | 0.01 | 0.019 | 0.036 | 0.0067 | 0.0041 | 0.0062 | 0.001 | 1859 | 152.304 | 1022.56 | 7 | 0 | 0 | 0 | 40 | 50 | 0 | 0 | 0 | 0 | 0 | 90 | 0 | 1540 | 132 | 0 | 0.9802376
0.25 | 1.6 | 0.65 | 1807 | 0.00041 | 0.00021 | 0.001 | 72650 | 74489 | 0.473 | 0.01 | 0.02 | 0.036 | 0.011 | 0.0113 | 0.0041 | 0.002 | 1839 | 151.964 | 1009.28 | 7 | 0 | 0 | 0 | 40 | 50 | 0 | 0 | 0 | 0 | 0 | 90 | 0 | 1520 | 132 | 0 | 0.9804105
0.25 | 1.6 | 0.65 | 1648 | 0.00066 | 0.00018 | 0.001 | 72050 | 73774 | 0.472 | 0.007 | 0.016 | 0.036 | 0.0057 | 0.0036 | 0.0055 | 0.002 | 1724 | 135.864 | 942.88 | 7 | 0 | 0 | 0 | 40 | 50 | 0 | 0 | 0 | 0 | 0 | 75 | 0 | 1420 | 132 | 0 | 0.9531929
0.25 | 1.6 | 0.65 | 1671 | 0.00047 | 0.00027 | 0.001 | 72750 | 74559 | 0.459 | 0.005 | 0.016 | 0.034 | 0.0045 | 0.0028 | 0.002 | 0.001 | 1809 | 151.454 | 989.36 | 7 | 0 | 0 | 0 | 40 | 50 | 0 | 0 | 0 | 0 | 0 | 90 | 0 | 1490 | 132 | 0 | 0.906501
0.25 | 1.6 | 0.65 | 1639 | 0.00052 | 0.00026 | 0.001 | 73050 | 74833 | 0.468 | 0.005 | 0.016 | 0.036 | 0.0054 | 0.0034 | 0.003 | 0.001 | 1783 | 146.314 | 976.08 | 6 | 0 | 0 | 0 | 40 | 50 | 0 | 0 | 0 | 0 | 0 | 85 | 0 | 1470 | 132 | 0 | 0.9167264
0.25 | 1.6 | 0.65 | 1652 | 0.00044 | 0.00023 | 0.001 | 69550 | 71349 | 0.457 | 0.006 | 0.017 | 0.035 | 0.0056 | 0.0035 | 0.0022 | 0.001 | 1799 | 141.854 | 989.36 | 7 | 0 | 0 | 0 | 40 | 50 | 0 | 0 | 0 | 0 | 0 | 80 | 0 | 1490 | 132 | 0 | 0.9411134
0.25 | 1.6 | 0.65 | 1651 | 0.0005 | 0.00022 | 0 | 68700 | 70503 | 0.473 | 0.007 | 0.017 | 0.037 | 0.0048 | 0.003 | 0.0041 | 0.001 | 1803 | 137.224 | 996 | 6 | 0 | 0 | 0 | 40 | 50 | 0 | 0 | 0 | 0 | 0 | 75 | 0 | 1500 | 132 | 0 | 0.9827523
0.25 | 1.6 | 0.65 | 1660 | 0.00051 | 0.00029 | 0 | 69950 | 71820 | 0.459 | 0.008 | 0.016 | 0.036 | 0.0057 | 0.0036 | 0.0056 | 0.001 | 1870 | 152.474 | 1029.2 | 8 | 0 | 0 | 0 | 40 | 50 | 0 | 0 | 0 | 0 | 0 | 90 | 0 | 1550 | 132 | 0 | 0.8494006
0.25 | 1.6 | 0.65 | 1645 | 0.00028 | 0.00031 | 0.001 | 73150 | 74919 | 0.457 | 0.008 | 0.016 | 0.036 | 0.005 | 0.0031 | 0.0041 | 0.001 | 1769 | 150.774 | 962.8 | 7 | 0 | 0 | 0 | 40 | 50 | 0 | 0 | 0 | 0 | 0 | 90 | 0 | 1450 | 132 | 0 | 1.007015
0.25 | 1.6 | 0.65 | 1704 | 0.00049 | 0.00029 | 0.001 | 71500 | 73239 | 0.466 | 0.008 | 0.014 | 0.036 | 0.0056 | 0.0035 | 0.0047 | 0.001 | 1739 | 145.974 | 962.8 | 7 | 0 | 0 | 0 | 40 | 25 | 0 | 0 | 0 | 0 | 0 | 85 | 0 | 1450 | 132 | 0 | 0.9139621
0.25 | 1.6 | 0.65 | 1659 | 0.00052 | 0.0003 | 0.002 | 75500 | 77259 | 0.466 | 0.008 | 0.016 | 0.036 | 0.0056 | 0.0035 | 0.0048 | 0.001 | 1759 | 141.174 | 962.8 | 7 | 0 | 0 | 0 | 40 | 50 | 0 | 0 | 0 | 0 | 0 | 80 | 0 | 1450 | 132 | 0 | 0.9806034
0.25 | 1.6 | 0.65 | 1649 | 0.00106 | 0.00019 | 0.001 | 74050 | 75903 | 0.476 | 0.008 | 0.016 | 0.034 | 0.0058 | 0.0036 | 0.0043 | 0.001 | 1853 | 115.853 | 1062.4 | 15 | 0 | 0 | 0 | 30 | 25 | 0 | 0 | 0 | 0 | 0 | 51 | 0 | 1600 | 132 | 0 | 0.8948771
0.25 | 1.6 | 0.65 | 1666 | 0.00079 | 0.00024 | 0.001 | 76550 | 78256 | 0.456 | 0.004 | 0.016 | 0.031 | 0.0046 | 0.0029 | 0.0019 | 0.001 | 1706 | 118.103 | 962.8 | 13 | 0 | 0 | 0 | 30 | 25 | 0 | 0 | 0 | 0 | 0 | 56 | 0 | 1450 | 132 | 0 | 1.01195
0.25 | 1.6 | 0.65 | 1732 | 0.00031 | 0.00042 | 0.001 | 73050 | 74912 | 0.469 | 0.006 | 0.012 | 0.031 | 0.0045 | 0.0028 | 0.0014 | 0.001 | 1862 | 147.21 | 1015.92 | 40 | 0 | 0 | 0 | 0 | 75 | 0 | 0 | 0 | 0 | 0 | 85 | 0 | 1530 | 132 | 0 | 0.9657014
0.25 | 1.6 | 0.65 | 1726 | 0.00088 | 0.00042 | 0.001 | 71400 | 73192 | 0.495 | 0.009 | 0.011 | 0.032 | 0.0047 | 0.0029 | 0.0023 | 0.001 | 1792 | 122.87 | 1002.64 | 40 | 0 | 0 | 0 | 0 | 50 | 0 | 0 | 0 | 0 | 0 | 60 | 0 | 1510 | 132 | 0 | 0.9182779
0.25 | 1.6 | 0.65 | 1678 | 0.00067 | 0.00035 | 0.002 | 68250 | 69998 | 0.461 | 0.008 | 0.013 | 0.033 | 0.005 | 0.0031 | 0.0037 | 0.001 | 1748 | 130.133 | 982.72 | 13 | 0 | 0 | 0 | 30 | 25 | 0 | 0 | 0 | 0 | 0 | 68 | 0 | 1480 | 132 | 0 | 0.8857699
0.25 | 1.6 | 0.65 | 1670 | 0.00066 | 0.00028 | 0.002 | 73600 | 75378 | 0.456 | 0.01 | 0.013 | 0.034 | 0.0047 | 0.003 | 0.0028 | 0.001 | 1778 | 130.643 | 1002.64 | 13 | 0 | 0 | 0 | 30 | 25 | 0 | 0 | 0 | 0 | 0 | 68 | 0 | 1510 | 132 | 0 | 0.8975268
0.25 | 1.6 | 0.65 | 1670 | 0.00074 | 0.00024 | 0.001 | 73650 | 75350 | 0.472 | 0.008 | 0.012 | 0.033 | 0.0054 | 0.0034 | 0.0029 | 0.001 | 1700 | 121.773 | 956.16 | 13 | 0 | 0 | 0 | 30 | 25 | 0 | 0 | 0 | 0 | 0 | 60 | 0 | 1440 | 132 | 0 | 1.037496
0.25 | 1.6 | 0.65 | 1656 | 0.00106 | 0.00023 | 0.001 | 71200 | 73020 | 0.487 | 0.008 | 0.015 | 0.032 | 0.005 | 0.0031 | 0.0036 | 0.001 | 1820 | 113.3068 | 1049.12 | 14 | 0 | 0 | 0 | 30 | 0 | 0 | 0 | 0 | 0 | 0 | 44 | 0 | 1580 | 132 | 20 | 0.8805823
0.25 | 1.6 | 0.65 | 1661 | 0.00095 | 0.00024 | 0.001 | 73900 | 75679 | 0.465 | 0.009 | 0.017 | 0.034 | 0.0056 | 0.0035 | 0.0037 | 0.001 | 1779 | 112.6268 | 1022.56 | 13 | 0 | 0 | 0 | 30 | 0 | 0 | 0 | 0 | 0 | 0 | 44 | 0 | 1540 | 132 | 20 | 0.9221309
0.25 | 1.6 | 0.65 | 1683 | 0.00045 | 0.00026 | 0.002 | 71400 | 73170 | 0.469 | 0.005 | 0.015 | 0.033 | 0.0046 | 0.0029 | 0.0023 | 0.001 | 1770 | 136.683 | 976.08 | 13 | 0 | 0 | 0 | 30 | 50 | 0 | 0 | 0 | 0 | 0 | 75 | 0 | 1470 | 132 | 0 | 1.049714
0.25 | 1.6 | 0.65 | 1667 | 0.00073 | 0.00021 | 0.002 | 70100 | 71848 | 0.468 | 0.004 | 0.016 | 0.032 | 0.0055 | 0.0035 | 0.0016 | 0.001 | 1748 | 130.133 | 982.72 | 13 | 0 | 0 | 0 | 30 | 25 | 0 | 0 | 200 | 0 | 0 | 68 | 0 | 1280 | 132 | 0 | 0.9318328
0.25 | 1.6 | 0.65 | 1668 | 0.00075 | 0.00025 | 0.001 | 72200 | 74038 | 0.483 | 0.007 | 0.017 | 0.033 | 0.0052 | 0.0033 | 0.0026 | 0.001 | 1838 | 147.21 | 1015.92 | 41 | 0 | 0 | 0 | 0 | 50 | 0 | 0 | 0 | 0 | 0 | 85 | 0 | 1530 | 132 | 0 | 0.8392174
0.25 | 1.6 | 0.65 | 1667 | 0.00084 | 0.00028 | 0.001 | 69900 | 71555 | 0.467 | 0.006 | 0.014 | 0.034 | 0.0043 | 0.0021 | 0.0016 | 0 | 1655 | 115.3578 | 929.6 | 6 | 0 | 0 | 0 | 38 | 25 | 0 | 0 | 200 | 0 | 0 | 54 | 0 | 1200 | 132 | 0 | 0.9796997
0.25 | 1.6 | 0.65 | 1663 | 0.00066 | 0.00021 | 0.001 | 71850 | 73559 | 0.458 | 0.006 | 0.014 | 0.033 | 0.0044 | 0.0021 | 0.0017 | 0 | 1709 | 129.4778 | 956.16 | 6 | 0 | 0 | 38 | 0 | 25 | 0 | 0 | 200 | 0 | 0 | 68 | 0 | 1240 | 132 | 0 | 0.9404292
0.25 | 1.6 | 0.65 | 1636 | 0.00074 | 0.0003 | 0.001 | 71800 | 73495 | 0.463 | 0.007 | 0.016 | 0.033 | 0.0042 | 0.002 | 0.0016 | 0 | 1695 | 116.0378 | 956.16 | 6 | 0 | 0 | 0 | 38 | 25 | 0 | 0 | 200 | 0 | 0 | 54 | 0 | 1240 | 132 | 0 | 0.9988685
0.25 | 1.6 | 0.65 | 1640 | 0.0007 | 0.00025 | 0.001 | 73400 | 75135 | 0.467 | 0.007 | 0.015 | 0.032 | 0.0052 | 0.0029 | 0.0018 | 0 | 1735 | 116.7178 | 982.72 | 6 | 0 | 0 | 0 | 38 | 25 | 0 | 0 | 200 | 0 | 0 | 54 | 0 | 1280 | 132 | 0 | 1.040377
0.25 | 1.6 | 0.65 | 1639 | 0.00065 | 0.0003 | 0.001 | 73300 | 74989 | 0.45 | 0.006 | 0.014 | 0.033 | 0.2469 | 0.1973 | 0.0022 | 0 | 1689 | 129.1378 | 942.88 | 6 | 0 | 0 | 0 | 38 | 25 | 0 | 0 | 200 | 0 | 0 | 68 | 0 | 1220 | 132 | 0 | 0.9085705
0.25 | 1.6 | 0.65 | 1667 | 0.00079 | 0.00023 | 0.001 | 73850 | 75525 | 0.45 | 0.005 | 0.012 | 0.036 | 0.0046 | 0.0023 | 0.0017 | 0 | 1675 | 115.6978 | 942.88 | 6 | 0 | 0 | 0 | 38 | 25 | 0 | 0 | 200 | 0 | 0 | 54 | 0 | 1220 | 132 | 0 | 0.9318544
0.25 | 1.6 | 0.65 | 1640 | 0.0008 | 0.0003 | 0.002 | 70050 | 71725 | 0.457 | 0.006 | 0.013 | 0.034 | 0.0045 | 0.0022 | 0.002 | 0 | 1675 | 115.6978 | 942.88 | 6 | 0 | 0 | 0 | 38 | 25 | 0 | 0 | 200 | 0 | 0 | 54 | 0 | 1220 | 132 | 0 | 0.9414829
0.25 | 1.6 | 0.65 | 1642 | 0.00076 | 0.00027 | 0.002 | 74450 | 76223 | 0.48 | 0.006 | 0.012 | 0.034 | 0.0046 | 0.0023 | 0.0017 | 0 | 1773 | 130.5071 | 996 | 7 | 0 | 0 | 0 | 41 | 25 | 0 | 0 | 200 | 0 | 0 | 68 | 0 | 1300 | 132 | 0 | 0.9681711
0.25 | 1.6 | 0.65 | 1632 | 0.0011 | 0.0003 | 0.001 | 74300 | 75975 | 0.478 | 0.005 | 0.013 | 0.034 | 0.0044 | 0.0021 | 0.0022 | 0 | 1675 | 115.6978 | 942.88 | 6 | 0 | 0 | 0 | 38 | 25 | 0 | 0 | 200 | 0 | 0 | 54 | 0 | 1220 | 132 | 0 | 0.869593
0.25 | 1.6 | 0.65 | 1666 | 0.00035 | 0.00029 | 0.001 | 70600 | 72434 | 0.464 | 0.005 | 0.011 | 0.033 | 0.1482 | 0.1188 | 0.0028 | 0 | 1834 | 145.065 | 1029.2 | 0 | 0 | 0 | 0 | 50 | 50 | 0 | 0 | 200 | 0 | 0 | 96 | 0 | 1350 | 88 | 0 | 0.9781009
0.25 | 1.6 | 0.65 | 1656 | 0.00059 | 0.00025 | 0.001 | 73950 | 75733 | 0.461 | 0.005 | 0.011 | 0.033 | 0.0043 | 0.0021 | 0.0023 | 0 | 1783 | 133.825 | 1002.64 | 0 | 0 | 0 | 0 | 50 | 50 | 0 | 0 | 200 | 0 | 0 | 85 | 0 | 1310 | 88 | 0 | 0.9755681
0.25 | 1.6 | 0.65 | 1637 | 0.00058 | 0.00029 | 0.001 | 72400 | 74213 | 0.455 | 0.006 | 0.011 | 0.031 | 0.0044 | 0.0022 | 0.002 | 0 | 1813 | 134.335 | 1022.56 | 0 | 0 | 0 | 0 | 50 | 50 | 0 | 0 | 200 | 0 | 0 | 85 | 0 | 1340 | 88 | 0 | 0.958037
0.25 | 1.6 | 0.65 | 1631 | 0.00046 | 0.00027 | 0.001 | 74000 | 75796 | 0.461 | 0.007 | 0.014 | 0.032 | 0.0035 | 0.0013 | 0.0017 | 0 | 1796 | 138.7888 | 1009.28 | 0 | 0 | 0 | 0 | 48 | 50 | 0 | 0 | 200 | 0 | 0 | 90 | 0 | 1320 | 88 | 0 | 1.010822
0.25 | 1.6 | 0.65 | 1633 | 0.0005 | 0.00028 | 0.001 | 71150 | 72968 | 0.469 | 0.007 | 0.013 | 0.031 | 0.0034 | 0.0012 | 0.0019 | 0 | 1818 | 139.135 | 1022.56 | 0 | 0 | 0 | 0 | 50 | 50 | 0 | 0 | 200 | 0 | 0 | 90 | 0 | 1340 | 88 | 0 | 1.00297
0.25 | 1.6 | 0.65 | 1710 | 0.00054 | 0.00026 | 0.001 | 74200 | 76003 | 0.463 | 0.005 | 0.011 | 0.034 | 0.0035 | 0.0013 | 0.0017 | 0 | 1803 | 134.165 | 1015.92 | 0 | 0 | 0 | 0 | 50 | 50 | 0 | 0 | 200 | 0 | 0 | 85 | 0 | 1330 | 88 | 0 | 1.004278
0.25 | 1.6 | 0.65 | 1671 | 0.00044 | 0.00026 | 0.001 | 71900 | 73630 | 0.457 | 0.006 | 0.012 | 0.034 | 0.0043 | 0.0021 | 0.0021 | 0 | 1730 | 142.3957 | 962.8 | 0 | 0 | 0 | 0 | 47 | 50 | 0 | 0 | 200 | 0 | 0 | 95 | 0 | 1250 | 88 | 0 | 0.9671149
0.25 | 1.6 | 0.65 | 1642 | 0.00045 | 0.00043 | 0.001 | 74350 | 76170 | 0.462 | 0.004 | 0.011 | 0.036 | 0.0041 | 0.0019 | 0.0019 | 0 | 1820 | 141.055 | 1022.56 | 0 | 0 | 0 | 0 | 50 | 50 | 0 | 0 | 200 | 0 | 0 | 92 | 0 | 1340 | 88 | 0 | 1.00481
0.25 | 1.6 | 0.65 | 1676 | 0.00051 | 0.00036 | 0.001 | 76800 | 78657 | 0.461 | 0.005 | 0.013 | 0.034 | 0.0045 | 0.0023 | 0.0021 | 0 | 1857 | 139.7871 | 1049.12 | 8 | 0 | 0 | 0 | 41 | 50 | 0 | 0 | 200 | 0 | 0 | 90 | 0 | 1380 | 88 | 0 | 1.013993
0.25 | 1.6 | 0.65 | 1684 | 0.00072 | 0.00034 | 0.001 | 76950 | 78643 | 0.455 | 0.007 | 0.013 | 0.034 | 0.0043 | 0.0021 | 0.002 | 0 | 1693 | 121.424 | 969.44 | 7 | 0 | 0 | 0 | 40 | 25 | 0 | 0 | 200 | 0 | 0 | 73 | 0 | 1260 | 88 | 0 | 1.033362
0.25 | 1.6 | 0.65 | 1660 | 0.0005 | 0.00034 | 0.001 | 74100 | 75890 | 0.47 | 0.006 | 0.013 | 0.036 | 0.0047 | 0.0024 | 0.002 | 0 | 1790 | 133.964 | 1009.28 | 7 | 0 | 0 | 0 | 40 | 50 | 0 | 0 | 200 | 0 | 0 | 85 | 0 | 1320 | 88 | 0 | 1.026373
0.25 | 1.6 | 0.65 | 1686 | 0.00062 | 0.00024 | 0.001 | 74500 | 76198 | 0.475 | 0.005 | 0.014 | 0.036 | 0.0043 | 0.002 | 0.0023 | 0 | 1698 | 132.8559 | 966.12 | 6 | 0 | 0 | 0 | 39 | 25 | 0 | 0 | 0 | 0 | 0 | 85 | 0 | 1455 | 88 | 0 | 1.028823
0.25 | 1.6 | 0.65 | 1666 | 0.00066 | 0.00027 | 0.001 | 72300 | 74024 | 0.463 | 0.006 | 0.014 | 0.035 | 0.0039 | 0.0017 | 0.0015 | 0 | 1724 | 133.284 | 982.72 | 6 | 0 | 0 | 0 | 40 | 25 | 0 | 0 | 0 | 0 | 0 | 85 | 0 | 1480 | 88 | 0 | 0.9193692
0.25 | 1.6 | 0.65 | 1679 | 0.00081 | 0.00032 | 0.002 | 71700 | 73442 | 0.476 | 0.006 | 0.012 | 0.034 | 0.0055 | 0.0034 | 0 | 0.001 | 1742 | 122.1578 | 1009.28 | 6 | 0 | 0 | 0 | 40 | 0 | 0 | 0 | 0 | 0 | 0 | 68 | 0 | 1520 | 88 | 20 | 0.9674679
0.25 | 1.6 | 0.65 | 1683 | 0.00065 | 0.00038 | 0.002 | 74650 | 77904 | 0.475 | 0.006 | 0.013 | 0.033 | 0.0058 | 0.0036 | 0 | 0 | 3254 | 159.294 | 1998.64 | 6 | 0 | 0 | 0 | 40 | 25 | 0 | 0 | 0 | 0 | 0 | 85 | 0 | 3010 | 88 | 0 | 0.8691294
0.25 | 1.6 | 0.65 | 1668 | 0.00085 | 0.00022 | 0.002 | 76000 | 77754 | 0.451 | 0.008 | 0.015 | 0.033 | 0.0069 | 0.0043 | 0 | 0.001 | 1754 | 122.3618 | 1017.248 | 6 | 0 | 0 | 0 | 40 | 0 | 0 | 0 | 0 | 0 | 0 | 68 | 0 | 1532 | 88 | 20 | 0.8700326
0.25 | 1.6 | 0.65 | 1682 | 0.00075 | 0.00025 | 0.001 | 70700 | 72441 | 0.46 | 0.007 | 0.014 | 0.031 | 0.0052 | 0.0032 | 0 | 0.001 | 1741 | 117.579 | 1007.952 | 12 | 0 | 0 | 0 | 30 | 25 | 0 | 0 | 0 | 0 | 0 | 68 | 0 | 1518 | 88 | 0 | 0.9660679
0.25 | 1.6 | 0.65 | 1669 | 0.00075 | 0.00021 | 0.001 | 73750 | 77016 | 0.473 | 0.007 | 0.014 | 0.031 | 0.0051 | 0.0032 | 0 | 0 | 3266 | 143.504 | 2020.552 | 12 | 0 | 0 | 0 | 30 | 25 | 0 | 0 | 0 | 0 | 0 | 68 | 0 | 3043 | 88 | 0 | 0.9025944
0.25 | 1.6 | 0.65 | 1688 | 0.00064 | 0.00023 | 0.002 | 72350 | 74145 | 0.457 | 0.007 | 0.012 | 0.032 | 0.0052 | 0.0032 | 0 | 0 | 1795 | 134.491 | 1029.864 | 6 | 0 | 0 | 0 | 40 | 25 | 0 | 0 | 0 | 0 | 0 | 85 | 0 | 1551 | 88 | 0 | 0.9237012
0.25 | 1.6 | 0.65 | 1713 | 0.00033 | 0.00028 | 0.001 | 74650 | 76497 | 0.463 | 0.008 | 0.012 | 0.036 | 0.0061 | 0.0038 | 0 | 0 | 1847 | 150.432 | 1019.904 | 46 | 0 | 0 | 0 | 0 | 75 | 0 | 0 | 0 | 0 | 0 | 102 | 0 | 1536 | 88 | 0 | 1.005827
0.25 | 1.6 | 0.65 | 1698 | 0.00067 | 0.00029 | 0.001 | 74950 | 76650 | 0.473 | 0.006 | 0.013 | 0.03 | 0.006 | 0.0037 | 0 | 0.001 | 1700 | 132.913 | 969.44 | 12 | 0 | 0 | 0 | 30 | 25 | 0 | 0 | 0 | 0 | 0 | 85 | 0 | 1460 | 88 | 0 | 1.006248
0.25 | 1.6 | 0.65 | 1728 | 0.00025 | 0.00026 | 0.036 | 72350 | 74166 | 0.477 | 0.008 | 0.013 | 0.034 | 0.0514 | 0.0434 | 0 | 0.001 | 1816 | 153.42 | 996 | 42 | 0 | 0 | 0 | 0 | 50 | 0 | 0 | 0 | 0 | 0 | 92 | 0 | 1500 | 132 | 0 | 1.042308
0.25 | 1.6 | 0.65 | 1671 | 0.00029 | 0.00026 | 0.003 | 72300 | 74138 | 0.475 | 0.005 | 0.013 | 0.035 | 0.0055 | 0.0034 | 0 | 0 | 1838 | 146.824 | 996 | 6 | 0 | 0 | 0 | 40 | 75 | 0 | 0 | 0 | 0 | 0 | 85 | 0 | 1500 | 132 | 0 | 1.018569
0.25 | 1.6 | 0.65 | 1668 | 0.00065 | 0.00035 | 0.001 | 64100 | 65862 | 0.464 | 0.009 | 0.013 | 0.033 | 0.0055 | 0.0034 | 0 | 0.001 | 1762 | 130.334 | 989.36 | 7 | 0 | 0 | 0 | 40 | 25 | 0 | 0 | 0 | 0 | 0 | 68 | 0 | 1490 | 132 | 0 | 0.842586
0.25 | 1.6 | 0.65 | 1680 | 0.00079 | 0.00021 | 0.001 | 73700 | 75360 | 0.467 | 0.005 | 0.013 | 0.032 | 0.0047 | 0.0029 | 0 | 0 | 1660 | 119.204 | 929.6 | 5 | 0 | 0 | 0 | 40 | 25 | 0 | 0 | 0 | 0 | 0 | 58 | 0 | 1400 | 132 | 0 | 1.028833
0.25 | 1.6 | 0.65 | 1659 | 0.00103 | 0.0002 | 0.001 | 66600 | 68353 | 0.461 | 0.007 | 0.016 | 0.033 | 0.0052 | 0.0032 | 0 | 0.001 | 1753 | 102.7178 | 1009.28 | 7 | 0 | 0 | 0 | 40 | 0 | 0 | 0 | 0 | 0 | 0 | 34 | 0 | 1520 | 132 | 20 | 0.8626923
0.25 | 1.6 | 0.65 | 1684 | 0.00055 | 0.00028 | 0.001 | 68900 | 70657 | 0.473 | 0.006 | 0.013 | 0.035 | 0.005 | 0.0031 | 0 | 0.001 | 1757 | 131.62 | 969.44 | 45 | 0 | 0 | 0 | 0 | 50 | 0 | 0 | 0 | 0 | 0 | 70 | 0 | 1460 | 132 | 0 | 1.00047
0.25 | 1.6 | 0.65 | 1648 | 0.00038 | 0.00026 | 0.003 | 72500 | 74315 | 0.483 | 0.02 | 0.021 | 0.034 | 0.0046 | 0.0024 | 0.003 | 0 | 1815 | 146.8488 | 996 | 0 | 0 | 0 | 0 | 48 | 50 | 0 | 0 | 0 | 0 | 0 | 85 | 0 | 1500 | 132 | 0 | 1.026947
0.25 | 1.6 | 0.65 | 1676 | 0.00076 | 0.00023 | 0.003 | 63400 | 65057 | 0.472 | 0.007 | 0.018 | 0.036 | 0.0685 | 0.0572 | 0.003 | 0 | 1657 | 116.114 | 949.52 | 6 | 0 | 0 | 0 | 40 | 25 | 0 | 0 | 0 | 0 | 0 | 68 | 0 | 1430 | 88 | 0 | 0.9297139
0.25 | 1.6 | 0.65 | 1675 | 0.00067 | 0.00024 | 0.002 | 73250 | 74788 | 0.475 | 0.011 | 0.019 | 0.034 | 0.0052 | 0.0032 | 0 | 0 | 1538 | 130.1498 | 860.544 | 6 | 0 | 0 | 0 | 38 | 25 | 0 | 0 | 0 | 0 | 0 | 85 | 0 | 1296 | 88 | 0 | 1.002028
0.25 | 1.6 | 0.65 | 1679 | 0.00067 | 0.00026 | 0.002 | 64150 | 65852 | 0.47 | 0.007 | 0.018 | 0.033 | 0.0042 | 0.002 | 0.0028 | 0 | 1702 | 132.91 | 968.112 | 6 | 0 | 0 | 0 | 40 | 25 | 0 | 0 | 0 | 0 | 0 | 85 | 0 | 1458 | 88 | 0 | 0.8657309
0.25 | 1.6 | 0.65 | 1663 | 0.00078 | 0.00022 | 0.002 | 72750 | 74435 | 0.466 | 0.006 | 0.015 | 0.034 | 0.0042 | 0.002 | 0.0028 | 0 | 1685 | 121.164 | 971.432 | 14 | 0 | 0 | 0 | 32 | 0 | 0 | 0 | 0 | 0 | 0 | 68 | 0 | 1463 | 88 | 20 | 1.006066
0.25 | 1.6 | 0.65 | 1656 | 0.00083 | 0.00026 | 0.002 | 70100 | 71744 | 0.463 | 0.006 | 0.014 | 0.033 | 0.0043 | 0.0021 | 0.0024 | 0 | 1644 | 120.467 | 944.208 | 14 | 0 | 0 | 0 | 32 | 0 | 0 | 0 | 0 | 0 | 0 | 68 | 0 | 1422 | 88 | 20 | 0.8867836
0.25 | 1.6 | 0.65 | 1667 | 0.00068 | 0.00024 | 0.002 | 72800 | 74550 | 0.468 | 0.007 | 0.017 | 0.034 | 0.0044 | 0.0022 | 0.0036 | 0 | 1750 | 133.6842 | 999.32 | 15 | 0 | 0 | 0 | 32 | 25 | 0 | 0 | 0 | 0 | 0 | 85 | 0 | 1505 | 88 | 0 | 0.9123068
0.25 | 1.6 | 0.65 | 1668 | 0.00095 | 0.00025 | 0.002 | 73300 | 75021 | 0.452 | 0.007 | 0.016 | 0.034 | 0.0044 | 0.0022 | 0.0033 | 0 | 1721 | 105.711 | 1005.296 | 16 | 0 | 0 | 0 | 32 | 0 | 0 | 0 | 0 | 0 | 0 | 51 | 0 | 1514 | 88 | 20 | 0.902566
0.25 | 1.6 | 0.65 | 1687 | 0.00076 | 0.00029 | 0.003 | 71350 | 73012 | 0.477 | 0.008 | 0.017 | 0.036 | 0.0045 | 0.0022 | 0.0031 | 0 | 1662 | 116.202 | 954.168 | 14 | 0 | 0 | 0 | 30 | 25 | 0 | 0 | 0 | 0 | 0 | 68 | 0 | 1437 | 88 | 0 | 1.041314
0.25 | 1.6 | 0.65 | 1658 | 0.00066 | 0.00026 | 0.003 | 68400 | 70130 | 0.476 | 0.008 | 0.022 | 0.034 | 0.0043 | 0.0021 | 0.0041 | 0 | 1730 | 117.3132 | 997.328 | 15 | 0 | 0 | 0 | 32 | 25 | 0 | 0 | 0 | 0 | 0 | 68 | 0 | 1502 | 88 | 0 | 1.049907
0.25 | 1.6 | 0.65 | 1656 | 0.00068 | 0.00032 | 0.002 | 73350 | 75074 | 0.463 | 0.01 | 0.017 | 0.033 | 0.0804 | 0.0662 | 0.004 | 0 | 1724 | 133.2592 | 982.72 | 14 | 0 | 0 | 0 | 32 | 25 | 0 | 0 | 0 | 0 | 0 | 85 | 0 | 1480 | 88 | 0 | 0.9214538
0.25 | 1.6 | 0.65 | 1684 | 0.00081 | 0.00021 | 0.002 | 71850 | 73359 | 0.465 | 0.005 | 0.014 | 0.036 | 0.0612 | 0.0516 | 0.0032 | 0 | 1509 | 118.1998 | 855.896 | 14 | 0 | 0 | 0 | 30 | 0 | 0 | 0 | 0 | 0 | 0 | 68 | 0 | 1289 | 88 | 20 | 0.9350875
0.25 | 1.6 | 0.65 | 1661 | 0.00076 | 0.00021 | 0.003 | 63950 | 65587 | 0.46 | 0.007 | 0.015 | 0.034 | 0.0048 | 0.0025 | 0.0031 | 0 | 1637 | 115.7492 | 936.24 | 14 | 0 | 0 | 0 | 32 | 25 | 0 | 0 | 0 | 0 | 0 | 68 | 0 | 1410 | 88 | 0 | 0.883359
0.25 | 1.6 | 0.65 | 1650 | 0.0009 | 0.00028 | 0.002 | 71600 | 73284 | 0.468 | 0.007 | 0.017 | 0.034 | 0.0043 | 0.0021 | 0.0036 | 0 | 1684 | 105.116 | 982.056 | 14 | 0 | 0 | 0 | 32 | 0 | 0 | 0 | 0 | 0 | 0 | 51 | 0 | 1479 | 88 | 20 | 0.9904596
0.25 | 1.6 | 0.65 | 1679 | 0.00103 | 0.00022 | 0.002 | 72300 | 73988 | 0.473 | 0.008 | 0.017 | 0.035 | 0.0036 | 0.0014 | 0.0048 | 0 | 1688 | 105.184 | 984.712 | 14 | 0 | 0 | 0 | 32 | 0 | 0 | 0 | 0 | 0 | 0 | 51 | 0 | 1483 | 88 | 20 | 0.9802076
0.25 | 1.6 | 0.65 | 1662 | 0.00082 | 0.00026 | 0.002 | 70650 | 72360 | 0.481 | 0.006 | 0.013 | 0.034 | 0.0043 | 0.002 | 0.0037 | 0 | 1710 | 120.023 | 962.8 | 15 | 0 | 0 | 0 | 30 | 25 | 0 | 0 | 0 | 0 | 0 | 58 | 0 | 1450 | 132 | 0 | 0.9642402
0.25 | 1.6 | 0.65 | 1651 | 0.00069 | 0.00023 | 0.002 | 71900 | 73620 | 0.463 | 0.007 | 0.017 | 0.035 | 0.0042 | 0.002 | 0.0041 | 0 | 1720 | 129.623 | 962.8 | 15 | 0 | 0 | 0 | 30 | 25 | 0 | 0 | 0 | 0 | 0 | 68 | 0 | 1450 | 132 | 0 | 0.9235629
0.25 | 1.6 | 0.65 | 1675 | 0.00093 | 0.00024 | 0.002 | 71700 | 73383 | 0.464 | 0.007 | 0.017 | 0.034 | 0.0042 | 0.002 | 0.0045 | 0 | 1683 | 112.963 | 949.52 | 15 | 0 | 0 | 0 | 30 | 25 | 0 | 0 | 0 | 0 | 0 | 51 | 0 | 1430 | 132 | 0 | 0.9038349
0.25 | 1.6 | 0.65 | 1662 | 0.00068 | 0.00027 | 0.002 | 70000 | 71715 | 0.469 | 0.006 | 0.016 | 0.035 | 0.0099 | 0.0074 | 0.0037 | 0.001 | 1715 | 134.1368 | 962.8 | 15 | 0 | 0 | 0 | 30 | 0 | 0 | 0 | 0 | 0 | 0 | 68 | 0 | 1450 | 132 | 20 | 0.8748118
0.25 | 1.6 | 0.65 | 1668 | 0.00062 | 0.00029 | 0.003 | 69800 | 71528 | 0.467 | 0.006 | 0.017 | 0.035 | 0.0045 | 0.0023 | 0.0046 | 0 | 1728 | 137.303 | 962.8 | 15 | 0 | 0 | 0 | 30 | 25 | 0 | 0 | 0 | 0 | 0 | 76 | 0 | 1450 | 132 | 0 | 0.8829989
0.25 | 1.6 | 0.65 | 1697 | 0.00082 | 0.00026 | 0.002 | 68600 | 70213 | 0.462 | 0.004 | 0.013 | 0.037 | 0.003 | 0.0009 | 0.0041 | 0 | 1613 | 121.0868 | 903.04 | 15 | 0 | 0 | 0 | 30 | 0 | 0 | 0 | 0 | 0 | 0 | 56 | 0 | 1360 | 132 | 20 | 0.8691109
0.25 | 1.6 | 0.65 | 1657 | 0.00066 | 0.00026 | 0.003 | 71800 | 73540 | 0.492 | 0.008 | 0.019 | 0.036 | 0.0057 | 0.0034 | 0.0046 | 0 | 1740 | 129.9909 | 976.08 | 6 | 0 | 0 | 0 | 39 | 25 | 0 | 0 | 0 | 0 | 0 | 68 | 0 | 1470 | 132 | 0 | 1.049781
0.25 | 1.6 | 0.65 | 1642 | 0.0006 | 0.00027 | 0.002 | 68200 | 69892 | 0.474 | 0.008 | 0.019 | 0.037 | 0.0036 | 0.0014 | 0.0037 | 0 | 1692 | 129.1161 | 942.88 | 16 | 0 | 0 | 0 | 31 | 25 | 0 | 0 | 0 | 0 | 0 | 68 | 0 | 1420 | 132 | 0 | 0.982223
0.25 | 1.6 | 0.65 | 1683 | 0.00068 | 0.00028 | 0.003 | 68800 | 70496 | 0.458 | 0.007 | 0.012 | 0.034 | 0.006 | 0.0037 | 0.0012 | 0.001 | 1696 | 123.554 | 949.52 | 7 | 0 | 0 | 0 | 40 | 25 | 0 | 0 | 0 | 0 | 0 | 62 | 0 | 1430 | 132 | 0 | 0.9336549
0.25 | 1.6 | 0.65 | 1658 | 0.00057 | 0.00036 | 0.003 | 65700 | 67429 | 0.469 | 0.011 | 0.017 | 0.033 | 0.006 | 0.0038 | 0.0016 | 0.001 | 1729 | 129.8178 | 969.44 | 6 | 0 | 0 | 0 | 38 | 25 | 0 | 0 | 200 | 0 | 0 | 68 | 0 | 1260 | 132 | 0 | 0.9061754
0.25 | 1.6 | 0.65 | 1658 | 0.00049 | 0.00026 | 0.002 | 70250 | 72001 | 0.464 | 0.009 | 0.015 | 0.033 | 0.4169 | 0.3201 | 0.0028 | 0.001 | 1751 | 145.7978 | 956.16 | 6 | 0 | 0 | 0 | 38 | 50 | 0 | 0 | 200 | 0 | 0 | 85 | 0 | 1240 | 132 | 0 | 0.949122
0.25 | 1.6 | 0.65 | 1666 | 0.00047 | 0.0003 | 0.002 | 71000 | 72751 | 0.483 | 0.009 | 0.016 | 0.033 | 0.0057 | 0.0035 | 0.0021 | 0.001 | 1751 | 145.7978 | 956.16 | 6 | 0 | 0 | 0 | 38 | 50 | 0 | 0 | 200 | 0 | 0 | 85 | 0 | 1240 | 132 | 0 | 0.9686868
0.25 | 1.6 | 0.65 | 1659 | 0.00074 | 0.0003 | 0.002 | 69350 | 70985 | 0.47 | 0.01 | 0.014 | 0.034 | 0.0067 | 0.0042 | 0.0021 | 0.001 | 1635 | 115.0178 | 916.32 | 6 | 0 | 0 | 0 | 38 | 25 | 0 | 0 | 200 | 0 | 0 | 54 | 0 | 1180 | 132 | 0 | 1.035014
0.25 | 1.6 | 0.65 | 1668 | 0.00072 | 0.00022 | 0.002 | 69850 | 71482 | 0.462 | 0.009 | 0.017 | 0.035 | 0.0056 | 0.0035 | 0.0047 | 0.001 | 1632 | 119.5378 | 916.32 | 6 | 0 | 0 | 0 | 40 | 0 | 0 | 0 | 200 | 0 | 0 | 54 | 0 | 1180 | 132 | 20 | 0.9546483
0.25 | 1.6 | 0.65 | 1689 | 0.00088 | 0.00019 | 0.002 | 68450 | 70100 | 0.483 | 0.007 | 0.012 | 0.035 | 0.0059 | 0.0037 | 0.0011 | 0.001 | 1650 | 119.8468 | 929.6 | 14 | 0 | 0 | 0 | 30 | 0 | 0 | 0 | 200 | 0 | 0 | 54 | 0 | 1200 | 132 | 20 | 0.9011835
0.25 | 1.6 | 0.65 | 1634 | 0.00053 | 0.00025 | 0.002 | 67650 | 69372 | 0.451 | 0.006 | 0.016 | 0.033 | 0.0058 | 0.0036 | 0.0002 | 0.001 | 1722 | 129.1378 | 942.88 | 14 | 0 | 0 | 0 | 38 | 50 | 0 | 0 | 200 | 0 | 0 | 68 | 0 | 1220 | 132 | 0 | 0.9041807
0.25 | 1.6 | 0.65 | 1605 | 0.00037 | 0.00032 | 0.002 | 68850 | 70602 | 0.462 | 0.009 | 0.016 | 0.033 | 0.0068 | 0.0042 | 0.001 | 0.001 | 1752 | 145.773 | 956.16 | 15 | 0 | 0 | 0 | 30 | 50 | 0 | 0 | 200 | 0 | 0 | 85 | 0 | 1240 | 132 | 0 | 0.9392007
0.25 | 1.6 | 0.65 | 1633 | 0.0005 | 0.00037 | 0.002 | 69850 | 71654 | 0.475 | 0.007 | 0.018 | 0.034 | 0.0066 | 0.0041 | 0.0004 | 0.001 | 1804 | 146.6292 | 989.36 | 15 | 0 | 0 | 0 | 32 | 50 | 0 | 0 | 200 | 0 | 0 | 85 | 0 | 1290 | 132 | 0 | 0.9346338
0.25 | 1.6 | 0.65 | 1800 | 0.00055 | 0.00034 | 0.002 | 71600 | 73413 | 0.472 | 0.007 | 0.014 | 0.035 | 0.006 | 0.0037 | 0.0001 | 0.001 | 1813 | 146.7 | 996 | 46 | 0 | 0 | 0 | 0 | 50 | 0 | 0 | 200 | 0 | 0 | 85 | 0 | 1300 | 132 | 0 | 0.9325917
0.25 | 1.6 | 0.65 | 1710 | 0.00064 | 0.00025 | 0.002 | 72800 | 74521 | 0.468 | 0.006 | 0.014 | 0.033 | 0.006 | 0.0038 | 0.0008 | 0.001 | 1721 | 129.6261 | 962.8 | 15 | 0 | 0 | 0 | 31 | 25 | 0 | 0 | 200 | 0 | 0 | 68 | 0 | 1250 | 132 | 0 | 0.9628177
0.25 | 1.6 | 0.65 | 1656 | 0.00065 | 0.00026 | 0.003 | 71150 | 72851 | 0.457 | 0.009 | 0.015 | 0.035 | 0.0065 | 0.004 | 0.0012 | 0.001 | 1701 | 129.2861 | 949.52 | 15 | 0 | 0 | 0 | 31 | 25 | 0 | 0 | 200 | 0 | 0 | 68 | 0 | 1230 | 132 | 0 | 0.8819564
0.25 | 1.6 | 0.65 | 1663 | 0.00053 | 0.00029 | 0.003 | 68750 | 70459 | 0.461 | 0.01 | 0.016 | 0.034 | 0.0069 | 0.0043 | 0.0037 | 0.001 | 1709 | 129.4778 | 956.16 | 6 | 0 | 0 | 0 | 38 | 25 | 0 | 0 | 200 | 0 | 0 | 68 | 0 | 1240 | 132 | 0 | 0.970191
0.25 | 1.6 | 0.65 | 1673 | 0.00089 | 0.00023 | 0.003 | 69750 | 71455 | 0.471 | 0.009 | 0.017 | 0.033 | 0.007 | 0.0044 | 0.0021 | 0.001 | 1705 | 116.2078 | 962.8 | 6 | 0 | 0 | 0 | 38 | 25 | 0 | 0 | 200 | 0 | 0 | 54 | 0 | 1250 | 132 | 0 | 0.9415418
0.25 | 1.6 | 0.65 | 1664 | 0.00066 | 0.00029 | 0.003 | 69800 | 71519 | 0.478 | 0.008 | 0.016 | 0.033 | 0.006 | 0.0037 | 0.0027 | 0.001 | 1719 | 129.6478 | 962.8 | 6 | 0 | 0 | 0 | 38 | 25 | 0 | 0 | 200 | 0 | 0 | 68 | 0 | 1250 | 132 | 0 | 0.9686057
0.25 | 1.6 | 0.65 | 1732 | 0.00061 | 0.00022 | 0.002 | 69950 | 71688 | 0.47 | 0.008 | 0.01 | 0.032 | 0.0461 | 0.0392 | 0.0024 | 0.001 | 1738 | 123.653 | 982.72 | 15 | 0 | 0 | 0 | 30 | 50 | 0 | 0 | 200 | 0 | 0 | 75 | 0 | 1280 | 88 | 0 | 1.046329
0.25 | 1.6 | 0.65 | 1658 | 0.00088 | 0.00025 | 0.002 | 73200 | 74924 | 0.47 | 0.005 | 0.014 | 0.033 | 0.0066 | 0.0043 | 0.0016 | 0.001 | 1724 | 109.2561 | 982.72 | 15 | 0 | 0 | 0 | 31 | 50 | 0 | 0 | 200 | 0 | 0 | 60 | 0 | 1280 | 88 | 0 | 0.9876721
0.25 | 1.6 | 0.65 | 1578 | 0.00049 | 0.00032 | 0.002 | 72100 | 73917 | 0.455 | 0.004 | 0.01 | 0.032 | 0.0043 | 0.0021 | 0.0016 | 0 | 1817 | 141.9561 | 1022.56 | 15 | 0 | 0 | 0 | 31 | 50 | 0 | 0 | 200 | 0 | 0 | 93 | 0 | 1340 | 88 | 0 | 0.8966744
0.25 | 1.6 | 0.65 | 1672 | 0.0005 | 0.00022 | 0.002 | 72850 | 74658 | 0.454 | 0.004 | 0.012 | 0.034 | 0.0039 | 0.0017 | 0.0017 | 0 | 1808 | 143.703 | 1015.92 | 15 | 0 | 0 | 0 | 30 | 50 | 0 | 0 | 200 | 0 | 0 | 95 | 0 | 1330 | 88 | 0 | 0.8894915
0.25 | 1.6 | 0.65 | 1630 | 0.00038 | 0.00028 | 0.002 | 73750 | 75543 | 0.46 | 0.005 | 0.014 | 0.032 | 0.0038 | 0.0016 | 0.0026 | 0.001 | 1793 | 148.163 | 1002.64 | 15 | 0 | 0 | 0 | 30 | 50 | 0 | 0 | 200 | 0 | 0 | 100 | 0 | 1310 | 88 | 0 | 0.9835377
0.25 | 1.6 | 0.65 | 1661 | 0.00042 | 0.0003 | 0.002 | 72200 | 73985 | 0.458 | 0.005 | 0.016 | 0.033 | 0.0053 | 0.003 | 0.002 | 0.001 | 1785 | 140.483 | 1002.64 | 15 | 0 | 0 | 0 | 30 | 50 | 0 | 0 | 200 | 0 | 0 | 92 | 0 | 1310 | 88 | 0 | 0.9427689
0.25 | 1.6 | 0.65 | 1672 | 0.00043 | 0.00025 | 0.002 | 73950 | 75896 | 0.47 | 0.006 | 0.018 | 0.032 | 0.0035 | 0.0014 | 0.0026 | 0 | 1946 | 160.1492 | 1095.6 | 16 | 0 | 0 | 0 | 32 | 50 | 0 | 0 | 200 | 0 | 0 | 110 | 0 | 1450 | 88 | 0 | 0.9388239
0.25 | 1.6 | 0.65 | 1627 | 0.00034 | 0.00043 | 0.002 | 76350 | 78323 | 0.474 | 0.006 | 0.014 | 0.033 | 0.0036 | 0.0014 | 0.0022 | 0 | 1973 | 168.3761 | 1088.96 | 15 | 0 | 0 | 0 | 31 | 50 | 0 | 0 | 200 | 0 | 0 | 105 | 0 | 1440 | 132 | 0 | 0.962228
0.25 | 1.6 | 0.65 | 1734 | 0.00033 | 0.00018 | 0.002 | 73850 | 75805 | 0.47 | 0.008 | 0.015 | 0.034 | 0.0037 | 0.0015 | 0.0016 | 0.001 | 1955 | 155.08 | 1088.96 | 47 | 0 | 0 | 0 | 0 | 75 | 0 | 0 | 200 | 0 | 0 | 105 | 0 | 1440 | 88 | 0 | 0.9671202
0.25 | 1.6 | 0.65 | 1658 | 0.00051 | 0.00024 | 0.002 | 75650 | 77457 | 0.465 | 0.008 | 0.015 | 0.031 | 0.004 | 0.0018 | 0.001 | 0 | 1807 | 140.854 | 1015.92 | 7 | 0 | 0 | 0 | 40 | 50 | 0 | 0 | 200 | 0 | 0 | 92 | 0 | 1330 | 88 | 0 | 1.045872
0.25 | 1.6 | 0.65 | 1672 | 0.00061 | 0.0003 | 0.002 | 69850 | 71538 | 0.464 | 0.009 | 0.017 | 0.033 | 0.0036 | 0.0014 | 0.0009 | 0 | 1688 | 132.6472 | 958.816 | 14 | 0 | 0 | 0 | 32 | 25 | 0 | 0 | 0 | 0 | 0 | 85 | 0 | 1444 | 88 | 0 | 0.9191969
0.25 | 1.6 | 0.65 | 1687 | 0.00089 | 0.00023 | 0.002 | 70400 | 72090 | 0.459 | 0.004 | 0.015 | 0.034 | 0.0054 | 0.0034 | 0.0004 | 0 | 1690 | 121.249 | 974.752 | 14 | 0 | 0 | 0 | 32 | 0 | 0 | 0 | 0 | 0 | 0 | 68 | 0 | 1468 | 88 | 20 | 0.8507366
0.25 | 1.6 | 0.65 | 1664 | 0.0008 | 0.00027 | 0.002 | 72050 | 73765 | 0.473 | 0.008 | 0.014 | 0.033 | 0.0037 | 0.0015 | 0.0009 | 0 | 1715 | 121.674 | 991.352 | 14 | 0 | 0 | 0 | 32 | 0 | 0 | 0 | 0 | 0 | 0 | 68 | 0 | 1493 | 88 | 20 | 0.9812775
0.25 | 1.6 | 0.65 | 1662 | 0.00083 | 0.00034 | 0.002 | 73150 | 74894 | 0.48 | 0.007 | 0.015 | 0.033 | 0.0225 | 0.0195 | 0.0016 | 0 | 1744 | 122.15 | 1009.944 | 15 | 0 | 0 | 0 | 32 | 0 | 0 | 0 | 0 | 0 | 0 | 68 | 0 | 1521 | 88 | 20 | 0.9744663
0.25 | 1.6 | 0.65 | 1643 | 0.00097 | 0.00028 | 0.002 | 70250 | 71921 | 0.477 | 0.009 | 0.015 | 0.032 | 0.0037 | 0.0015 | 0.0011 | 0 | 1671 | 104.895 | 973.424 | 14 | 0 | 0 | 0 | 32 | 0 | 0 | 0 | 0 | 0 | 0 | 51 | 0 | 1466 | 88 | 20 | 0.9959279
0.25 | 1.6 | 0.65 | 1673 | 0.00071 | 0.00022 | 0.002 | 70200 | 71914 | 0.464 | 0.008 | 0.013 | 0.032 | 0.004 | 0.0018 | 0.0005 | 0 | 1714 | 117.0582 | 987.368 | 14 | 0 | 0 | 0 | 32 | 25 | 0 | 0 | 0 | 0 | 0 | 68 | 0 | 1487 | 88 | 0 | 0.9872029
0.25 | 1.6 | 0.65 | 1675 | 0.00094 | 0.00026 | 0.002 | 70150 | 71796 | 0.476 | 0.009 | 0.017 | 0.032 | 0.0041 | 0.0019 | 0.0017 | 0 | 1646 | 104.47 | 956.824 | 14 | 0 | 0 | 0 | 32 | 0 | 0 | 0 | 0 | 0 | 0 | 51 | 0 | 1441 | 88 | 20 | 1.018181
0.25 | 1.6 | 0.65 | 1671 | 0.0006 | 0.0003 | 0.002 | 71250 | 72993 | 0.46 | 0.011 | 0.019 | 0.033 | 0.0041 | 0.0019 | 0.0021 | 0 | 1743 | 117.5512 | 1006.624 | 14 | 0 | 0 | 0 | 32 | 25 | 0 | 0 | 0 | 0 | 0 | 68 | 0 | 1516 | 88 | 0 | 1.002411
0.25 | 1.6 | 0.65 | 1694 | 0.00082 | 0.00023 | 0.002 | 73400 | 75086 | 0.467 | 0.01 | 0.015 | 0.035 | 0.0037 | 0.0015 | 0.0029 | 0.001 | 1686 | 121.164 | 971.432 | 15 | 0 | 0 | 0 | 32 | 0 | 0 | 0 | 0 | 0 | 0 | 68 | 0 | 1463 | 88 | 20 | 0.9285741
0.25 | 1.6 | 0.65 | 1645 | 0.00022 | 0.00024 | 0.002 | 70050 | 71846 | 0.464 | 0.008 | 0.01 | 0.034 | 0.1302 | 0.1047 | 0.0017 | 0 | 1796 | 154.583 | 962.8 | 15 | 0 | 0 | 0 | 30 | 75 | 0 | 0 | 0 | 0 | 0 | 94 | 0 | 1450 | 132 | 0 | 1.015761
0.25 | 1.6 | 0.65 | 1693 | 0.00063 | 0.00028 | 0.003 | 71800 | 73528 | 0.462 | 0.004 | 0.01 | 0.034 | 0.0043 | 0.0021 | 0.0021 | 0 | 1728 | 137.303 | 962.8 | 15 | 0 | 0 | 0 | 30 | 25 | 0 | 0 | 0 | 0 | 0 | 76 | 0 | 1450 | 132 | 0 | 0.902241
0.25 | 1.6 | 0.65 | 1689 | 0.00054 | 0.00026 | 0.002 | 71950 | 73682 | 0.477 | 0.007 | 0.01 | 0.035 | 0.0035 | 0.0013 | 0.0016 | 0 | 1732 | 141.143 | 962.8 | 15 | 0 | 0 | 0 | 30 | 25 | 0 | 0 | 0 | 0 | 0 | 80 | 0 | 1450 | 132 | 0 | 0.977617
0.25 | 1.6 | 0.65 | 1684 | 0.00045 | 0.00025 | 0.003 | 70900 | 72639 | 0.452 | 0.006 | 0.01 | 0.034 | 0.0036 | 0.0014 | 0.0021 | 0 | 1739 | 145.974 | 962.8 | 7 | 0 | 0 | 0 | 40 | 25 | 0 | 0 | 0 | 0 | 0 | 85 | 0 | 1450 | 132 | 0 | 0.8761889
0.25 | 1.6 | 0.65 | 1684 | 0.00039 | 0.00041 | 0.001 | 72400 | 74270 | 0.479 | 0.009 | 0.016 | 0.036 | 0.0037 | 0.0015 | 0.0024 | 0.001 | 1870 | 152.35 | 1029.2 | 48 | 0 | 0 | 0 | 0 | 50 | 0 | 0 | 0 | 0 | 0 | 90 | 0 | 1550 | 132 | 0 | 0.9846538
0.25 | 1.6 | 0.65 | 1672 | 0.00074 | 0.00032 | 0.001 | 75200 | 76890 | 0.47 | 0.008 | 0.014 | 0.036 | 0.0036 | 0.0014 | 0.002 | 0.001 | 1690 | 121.51 | 949.52 | 43 | 0 | 0 | 0 | 0 | 25 | 0 | 0 | 0 | 0 | 0 | 60 | 0 | 1430 | 132 | 0 | 0.9974405
0.25 | 1.6 | 0.65 | 1704 | 0.00072 | 0.00021 | 0.002 | 71850 | 73477 | 0.472 | 0.009 | 0.012 | 0.036 | 0.004 | 0.0018 | 0.0021 | 0.001 | 1627 | 115.783 | 909.68 | 15 | 0 | 0 | 0 | 30 | 25 | 0 | 0 | 0 | 0 | 0 | 55 | 0 | 1370 | 132 | 0 | 1.012801
0.25 | 1.6 | 0.65 | 1664 | 0.00053 | 0.00025 | 0.002 | 68550 | 70269 | 0.481 | 0.009 | 0.015 | 0.036 | 0.0037 | 0.0015 | 0.0021 | 0.001 | 1719 | 131.0392 | 942.88 | 15 | 0 | 0 | 0 | 32 | 50 | 0 | 0 | 0 | 0 | 0 | 70 | 0 | 1420 | 132 | 0 | 1.009729
0.25 | 1.6 | 0.65 | 1691 | 0.00055 | 0.00032 | 0.002 | 65700 | 67648 | 0.483 | 0.007 | 0.012 | 0.032 | 0.0039 | 0.0017 | 0.002 | 0 | 1948 | 153.9931 | 1082.32 | 15 | 0 | 0 | 0 | 31 | 0 | 50 | 0 | 200 | 0 | 0 | 90 | 0 | 1430 | 132 | 0 | 0.8196484
0.25 | 1.6 | 0.65 | 1624 | 0.00057 | 0.00034 | 0.002 | 75800 | 77623 | 0.464 | 0.009 | 0.015 | 0.03 | 0.0039 | 0.0017 | 0.0032 | 0.001 | 1823 | 142.7696 | 1022.56 | 15 | 0 | 0 | 0 | 31 | 0 | 25 | 0 | 200 | 0 | 0 | 80 | 0 | 1340 | 132 | 0 | 0.9478692
0.25 | 1.6 | 0.65 | 1642 | 0.00028 | 0.00023 | 0.002 | 68550 | 70504 | 0.47 | 0.008 | 0.015 | 0.032 | 0.0053 | 0.003 | 0.0035 | 0.001 | 1954 | 158.6061 | 1082.32 | 16 | 0 | 0 | 0 | 31 | 50 | 0 | 0 | 200 | 0 | 0 | 95 | 0 | 1430 | 132 | 0 | 0.9458375
0.25 | 1.6 | 0.65 | 1630 | 0.00068 | 0.00022 | 0.002 | 77700 | 79488 | 0.462 | 0.015 | 0.016 | 0.032 | 0.0038 | 0.0016 | 0.0094 | 0.001 | 1788 | 137.3661 | 1002.64 | 15 | 0 | 0 | 0 | 31 | 25 | 0 | 0 | 200 | 0 | 0 | 75 | 0 | 1310 | 132 | 0 | 0.9462771
0.25 | 1.6 | 0.65 | 1621 | 0.00069 | 0.00025 | 0.002 | 74350 | 76142 | 0.484 | 0.008 | 0.015 | 0.035 | 0.0041 | 0.0019 | 0.0042 | 0 | 1792 | 142.163 | 1002.64 | 15 | 0 | 0 | 0 | 30 | 25 | 0 | 0 | 200 | 0 | 0 | 80 | 0 | 1310 | 132 | 0 | 0.9245676
0.25 | 1.6 | 0.65 | 1662 | 0.00068 | 0.00028 | 0.002 | 77400 | 79180 | 0.465 | 0.005 | 0.013 | 0.034 | 0.0035 | 0.0013 | 0.0037 | 0.001 | 1780 | 130.643 | 1002.64 | 15 | 0 | 0 | 0 | 30 | 25 | 0 | 0 | 200 | 0 | 0 | 68 | 0 | 1310 | 132 | 0 | 0.9911132
0.25 | 1.6 | 0.65 | 1676 | 0.00068 | 0.00029 | 0.002 | 79600 | 81442 | 0.479 | 0.006 | 0.015 | 0.033 | 0.0044 | 0.0021 | 0.0027 | 0 | 1842 | 147.303 | 1015.92 | 15 | 0 | 0 | 0 | 30 | 50 | 0 | 0 | 0 | 0 | 0 | 85 | 0 | 1530 | 132 | 0 | 0.9041812
0.25 | 1.6 | 0.65 | 1673 | 0.00056 | 0.00043 | 0.002 | 72500 | 74439 | 0.467 | 0.011 | 0.015 | 0.034 | 0.0058 | 0.0035 | 0.0023 | 0.001 | 1939 | 148.6805 | 1062.4 | 47 | 0 | 0 | 0 | 0 | 0 | 75 | 0 | 0 | 0 | 0 | 85 | 0 | 1600 | 132 | 0 | 0.8283924
0.25 | 1.6 | 0.65 | 1648 | 0.0004 | 0.00032 | 0.002 | 76100 | 78058 | 0.461 | 0.009 | 0.014 | 0.036 | 0.0038 | 0.0016 | 0.0019 | 0 | 1958 | 149.0205 | 1075.68 | 46 | 0 | 0 | 0 | 0 | 0 | 75 | 0 | 0 | 0 | 0 | 85 | 0 | 1620 | 132 | 0 | 0.9481085
0.25 | 1.6 | 0.65 | 1682 | 0.00099 | 0.00031 | 0.002 | 73600 | 75295 | 0.488 | 0.007 | 0.014 | 0.036 | 0.0042 | 0.0019 | 0.0023 | 0 | 1695 | 113.1845 | 958.152 | 44 | 0 | 0 | 0 | 0 | 0 | 25 | 0 | 0 | 0 | 0 | 51 | 0 | 1443 | 132 | 0 | 0.952816
0.25 | 1.6 | 0.65 | 1651 | 0.00073 | 0.00026 | 0.002 | 68750 | 70660 | 0.472 | 0.008 | 0.015 | 0.036 | 0.0038 | 0.0016 | 0.003 | 0.001 | 1910 | 132.505 | 1071.696 | 46 | 0 | 0 | 0 | 0 | 0 | 50 | 0 | 0 | 0 | 0 | 68 | 0 | 1614 | 132 | 0 | 0.8477454
0.25 | 1.6 | 0.65 | 1689 | 0.00074 | 0.00029 | 0.002 | 77100 | 79021 | 0.467 | 0.01 | 0.017 | 0.035 | 0.004 | 0.0017 | 0.0027 | 0.001 | 1921 | 132.675 | 1078.336 | 47 | 0 | 0 | 0 | 0 | 0 | 50 | 0 | 0 | 0 | 0 | 68 | 0 | 1624 | 132 | 0 | 0.8802879
0.25 | 1.6 | 0.65 | 1683 | 0.00069 | 0.00026 | 0.002 | 73100 | 74946 | 0.466 | 0.009 | 0.017 | 0.035 | 0.0039 | 0.0017 | 0.0018 | 0 | 1846 | 115.7005 | 1056.424 | 47 | 0 | 0 | 0 | 0 | 0 | 25 | 0 | 0 | 0 | 0 | 51 | 0 | 1591 | 132 | 0 | 0.9891245
0.25 | 1.6 | 0.65 | 1672 | 0.00089 | 0.00042 | 0.003 | 72600 | 74470 | 0.481 | 0.012 | 0.016 | 0.036 | 0.0041 | 0.0019 | 0.0018 | 0 | 1870 | 116.1255 | 1073.024 | 46 | 0 | 0 | 0 | 0 | 0 | 25 | 0 | 0 | 0 | 0 | 51 | 0 | 1616 | 132 | 0 | 0.9185493
0.25 | 1.6 | 0.65 | 1652 | 0.00078 | 0.00037 | 0.002 | 73000 | 74824 | 0.472 | 0.009 | 0.015 | 0.035 | 0.0039 | 0.0017 | 0.0018 | 0 | 1824 | 115.3605 | 1043.144 | 45 | 0 | 0 | 0 | 0 | 0 | 25 | 0 | 0 | 0 | 0 | 51 | 0 | 1571 | 132 | 0 | 0.9982204
0.25 | 1.6 | 0.65 | 1683 | 0.00068 | 0.00038 | 0.002 | 73200 | 75032 | 0.474 | 0.007 | 0.013 | 0.035 | 0.004 | 0.0018 | 0.0036 | 0 | 1832 | 131.179 | 1019.904 | 46 | 0 | 0 | 0 | 0 | 0 | 50 | 0 | 0 | 0 | 0 | 68 | 0 | 1536 | 132 | 0 | 0.9361072
0.25 | 1.6 | 0.65 | 1693 | 0.00097 | 0.00025 | 0.002 | 71600 | 73432 | 0.483 | 0.007 | 0.013 | 0.036 | 0.004 | 0.0018 | 0.0025 | 0 | 1832 | 115.4795 | 1047.792 | 46 | 0 | 0 | 0 | 0 | 0 | 25 | 0 | 0 | 0 | 0 | 51 | 0 | 1578 | 132 | 0 | 0.9247078
0.25 | 1.6 | 0.65 | 1696 | 0.00044 | 0.00028 | 0.001 | 74400 | 76337 | 0.473 | 0.009 | 0.017 | 0.037 | 0.0039 | 0.0017 | 0.0023 | 0 | 1937 | 148.332 | 1045.136 | 46 | 0 | 0 | 0 | 0 | 0 | 100 | 0 | 0 | 0 | 0 | 85 | 0 | 1574 | 132 | 0 | 0.9629689
0.25 | 1.6 | 0.65 | 1689 | 0.00105 | 0.00028 | 0.002 | 70500 | 72176 | 0.466 | 0.005 | 0.009 | 0.034 | 0.004 | 0.0018 | 0.0015 | 0 | 1676 | 104.9878 | 976.08 | 7 | 0 | 0 | 0 | 40 | 0 | 0 | 0 | 0 | 0 | 0 | 51 | 0 | 1470 | 88 | 20 | 0.9448465
0.25 | 1.6 | 0.65 | 1656 | 0.00084 | 0.00031 | 0.002 | 75000 | 76672 | 0.451 | 0.005 | 0.009 | 0.034 | 0.0036 | 0.0014 | 0.002 | 0 | 1672 | 120.9678 | 962.8 | 6 | 0 | 0 | 0 | 40 | 0 | 0 | 0 | 0 | 0 | 0 | 68 | 0 | 1450 | 88 | 20 | 0.9369895
0.25 | 1.6 | 0.65 | 1668 | 0.00081 | 0.00028 | 0.002 | 73000 | 74680 | 0.458 | 0.008 | 0.015 | 0.035 | 0.0039 | 0.0017 | 0.0019 | 0 | 1680 | 121.1038 | 968.112 | 6 | 0 | 0 | 0 | 40 | 0 | 0 | 0 | 0 | 0 | 0 | 68 | 0 | 1458 | 88 | 20 | 0.9300613
0.25 | 1.6 | 0.65 | 1667 | 0.00056 | 0.00026 | 0.002 | 70950 | 72769 | 0.476 | 0.01 | 0.015 | 0.035 | 0.0086 | 0.0062 | 0.002 | 0 | 1819 | 151.624 | 996 | 7 | 0 | 0 | 0 | 40 | 50 | 0 | 0 | 0 | 0 | 0 | 90 | 0 | 1500 | 132 | 0 | 0.8897905
0.25 | 1.6 | 0.65 | 1661 | 0.00048 | 0.00033 | 0.002 | 72850 | 74607 | 0.476 | 0.012 | 0.015 | 0.035 | 0.0038 | 0.0016 | 0.0015 | 0 | 1757 | 139.254 | 962.8 | 7 | 0 | 0 | 0 | 40 | 50 | 0 | 0 | 0 | 0 | 0 | 78 | 0 | 1450 | 132 | 0 | 1.034719
0.25 | 1.6 | 0.65 | 1676 | 0.00039 | 0.00025 | 0.002 | 69450 | 71214 | 0.473 | 0.009 | 0.013 | 0.033 | 0.004 | 0.0017 | 0.0015 | 0 | 1764 | 145.974 | 962.8 | 7 | 0 | 0 | 0 | 40 | 50 | 0 | 0 | 0 | 0 | 0 | 85 | 0 | 1450 | 132 | 0 | 0.936514
0.25 | 1.6 | 0.65 | 1679 | 0.00036 | 0.00023 | 0.002 | 72900 | 74664 | 0.468 | 0.006 | 0.014 | 0.036 | 0.0039 | 0.0017 | 0.001 | 0 | 1764 | 145.974 | 962.8 | 7 | 0 | 0 | 0 | 40 | 50 | 0 | 0 | 0 | 0 | 0 | 85 | 0 | 1450 | 132 | 0 | 0.9966378
0.25 | 1.6 | 0.65 | 1672 | 0.00062 | 0.00023 | 0.002 | 71850 | 73517 | 0.473 | 0.007 | 0.016 | 0.036 | 0.0045 | 0.0023 | 0.0024 | 0 | 1667 | 125.924 | 929.6 | 5 | 0 | 0 | 0 | 40 | 25 | 0 | 0 | 0 | 0 | 0 | 65 | 0 | 1400 | 132 | 0 | 0.9890259
0.25 | 1.6 | 0.65 | 1663 | 0.00067 | 0.00023 | 0.002 | 68300 | 70103 | 0.459 | 0.008 | 0.014 | 0.035 | 0.0038 | 0.0016 | 0.0021 | 0 | 1803 | 131.014 | 1015.92 | 8 | 0 | 0 | 0 | 40 | 25 | 0 | 0 | 0 | 0 | 0 | 68 | 0 | 1530 | 132 | 0 | 0.8814012
0.25 | 1.6 | 0.65 | 1667 | 0.00061 | 0.00024 | 0.002 | 74500 | 76222 | 0.455 | 0.007 | 0.012 | 0.035 | 0.004 | 0.0018 | 0.0013 | 0 | 1722 | 129.654 | 962.8 | 7 | 0 | 0 | 0 | 40 | 25 | 0 | 0 | 0 | 0 | 0 | 68 | 0 | 1450 | 132 | 0 | 1.001632
0.25 | 1.6 | 0.65 | 1688 | 0.00031 | 0.00032 | 0.002 | 73450 | 75240 | 0.468 | 0.009 | 0.014 | 0.035 | 0.0039 | 0.0017 | 0.0022 | 0 | 1790 | 150.65 | 962.8 | 43 | 0 | 0 | 0 | 0 | 75 | 0 | 0 | 0 | 0 | 0 | 90 | 0 | 1450 | 132 | 0 | 0.9975606
0.25 | 1.6 | 0.65 | 1673 | 0.00055 | 0.00029 | 0.002 | 71000 | 72751 | 0.471 | 0.007 | 0.016 | 0.036 | 0.0039 | 0.0017 | 0.0025 | 0 | 1751 | 133.494 | 962.8 | 7 | 0 | 0 | 0 | 40 | 50 | 0 | 0 | 0 | 0 | 0 | 72 | 0 | 1450 | 132 | 0 | 0.9609218
0.25 | 1.6 | 0.65 | 1679 | 0.00031 | 0.00024 | 0.002 | 70300 | 72064 | 0.468 | 0.009 | 0.013 | 0.035 | 0.0038 | 0.0016 | 0.002 | 0 | 1764 | 145.974 | 962.8 | 7 | 0 | 0 | 0 | 40 | 50 | 0 | 0 | 0 | 0 | 0 | 85 | 0 | 1450 | 132 | 0 | 1.035531
0.25 | 1.6 | 0.65 | 1672 | 0.00047 | 0.00025 | 0.002 | 68350 | 70112 | 0.479 | 0.009 | 0.015 | 0.035 | 0.0037 | 0.0015 | 0.0016 | 0 | 1762 | 145.974 | 962.8 | 5 | 0 | 0 | 0 | 40 | 50 | 0 | 0 | 0 | 0 | 0 | 85 | 0 | 1450 | 132 | 0 | 0.9326613
0.25 | 1.6 | 0.65 | 1803 | 0.00024 | 0.00021 | 0.001 | 71900 | 73744 | 0.475 | 0.009 | 0.015 | 0.036 | 0.0039 | 0.0016 | 0.0028 | 0 | 1844 | 153.42 | 996 | 45 | 0 | 0 | 0 | 0 | 75 | 0 | 0 | 0 | 0 | 0 | 92 | 0 | 1500 | 132 | 0 | 1.041126
0.25 | 1.6 | 0.65 | 1669 | 0.00019 | 0.00027 | 0.001 | 69400 | 71139 | 0.455 | 0.006 | 0.013 | 0.034 | 0.004 | 0.0017 | 0.0023 | 0 | 1739 | 152.184 | 942.88 | 5 | 0 | 0 | 0 | 40 | 50 | 0 | 0 | 0 | 0 | 0 | 92 | 0 | 1420 | 132 | 0 | 0.9884988
0.25 | 1.6 | 0.65 | 1689 | 0.00071 | 0.00025 | 0.002 | 68850 | 70643 | 0.457 | 0.008 | 0.014 | 0.033 | 0.004 | 0.0018 | 0.0027 | 0 | 1793 | 130.8471 | 1009.28 | 7 | 0 | 0 | 0 | 41 | 25 | 0 | 0 | 200 | 0 | 0 | 68 | 0 | 1320 | 132 | 0 | 0.8681537
0.25 | 1.6 | 0.65 | 1629 | 0.00046 | 0.00026 | 0.002 | 65650 | 67489 | 0.468 | 0.007 | 0.014 | 0.032 | 0.0038 | 0.0016 | 0.0022 | 0 | 1839 | 147.674 | 1029.2 | 7 | 0 | 0 | 40 | 0 | 25 | 0 | 0 | 200 | 0 | 0 | 85 | 0 | 1350 | 132 | 0 | 0.8923345
0.25 | 1.6 | 0.65 | 1610 | 0.00038 | 0.00034 | 0.001 | 74400 | 76233 | 0.456 | 0.006 | 0.011 | 0.034 | 0.0037 | 0.0015 | 0.0025 | 0 | 1833 | 147.164 | 1009.28 | 6 | 0 | 0 | 0 | 40 | 50 | 0 | 0 | 200 | 0 | 0 | 85 | 0 | 1320 | 132 | 0 | 0.9993198
0.25 | 1.6 | 0.65 | 1652 | 0.00065 | 0.00034 | 0.002 | 71350 | 73124 | 0.459 | 0.009 | 0.018 | 0.035 | 0.004 | 0.0018 | 0.0024 | 0 | 1774 | 130.4823 | 996 | 16 | 0 | 0 | 0 | 33 | 25 | 0 | 0 | 200 | 0 | 0 | 68 | 0 | 1300 | 132 | 0 | 0.933519
0.25 | 1.6 | 0.65 | 1659 | 0.00066 | 0.00036 | 0.002 | 73500 | 75191 | 0.468 | 0.006 | 0.013 | 0.035 | 0.0121 | 0.0095 | 0.0029 | 0 | 1691 | 129.1161 | 942.88 | 15 | 0 | 0 | 0 | 31 | 25 | 0 | 0 | 200 | 0 | 0 | 68 | 0 | 1220 | 132 | 0 | 1.021936
0.25 | 1.6 | 0.65 | 1689 | 0.00078 | 0.00033 | 0.002 | 69450 | 71086 | 0.454 | 0.007 | 0.013 | 0.034 | 0.0151 | 0.0125 | 0.0022 | 0 | 1636 | 114.993 | 916.32 | 15 | 0 | 0 | 0 | 30 | 25 | 0 | 0 | 200 | 0 | 0 | 54 | 0 | 1180 | 132 | 0 | 0.9507257
0.25 | 1.6 | 0.65 | 1656 | 0.00061 | 0.0003 | 0.002 | 70650 | 72279 | 0.457 | 0.007 | 0.016 | 0.034 | 0.0039 | 0.0017 | 0.0018 | 0 | 1629 | 128.093 | 903.04 | 14 | 0 | 0 | 0 | 30 | 25 | 0 | 0 | 200 | 0 | 0 | 68 | 0 | 1160 | 132 | 0 | 0.9613734
0.25 | 1.6 | 0.65 | 1653 | 0.00083 | 0.00035 | 0.002 | 66700 | 68531 | 0.453 | 0.006 | 0.013 | 0.034 | 0.004 | 0.0018 | 0.0021 | 0 | 1831 | 118.2354 | 1042.48 | 16 | 0 | 0 | 0 | 34 | 25 | 0 | 0 | 200 | 0 | 0 | 54 | 0 | 1370 | 132 | 0 | 0.8069258
0.25 | 1.6 | 0.65 | 1688 | 0.00079 | 0.00025 | 0.002 | 66450 | 68127 | 0.456 | 0.006 | 0.013 | 0.036 | 0.004 | 0.0018 | 0.0025 | 0 | 1677 | 115.6761 | 942.88 | 15 | 0 | 0 | 0 | 31 | 25 | 0 | 0 | 200 | 0 | 0 | 54 | 0 | 1220 | 132 | 0 | 0.9007617
0.25 | 1.6 | 0.65 | 1669 | 0.00067 | 0.00028 | 0.002 | 70400 | 72111 | 0.457 | 0.005 | 0.012 | 0.035 | 0.0039 | 0.0017 | 0.0027 | 0 | 1711 | 129.4561 | 956.16 | 15 | 0 | 0 | 0 | 31 | 25 | 0 | 0 | 200 | 0 | 0 | 68 | 0 | 1240 | 132 | 0 | 0.916815
0.25 | 1.6 | 0.65 | 1688 | 0.00065 | 0.00028 | 0.002 | 70750 | 72544 | 0.457 | 0.005 | 0.017 | 0.035 | 0.0348 | 0.0319 | 0.0019 | 0 | 1794 | 130.8223 | 1009.28 | 16 | 0 | 0 | 0 | 33 | 25 | 0 | 0 | 200 | 0 | 0 | 68 | 0 | 1320 | 132 | 0 | 0.9238769
0.25 | 1.6 | 0.65 | 1675 | 0.0007 | 0.0003 | 0.002 | 75200 | 76994 | 0.462 | 0.007 | 0.015 | 0.034 | 0.0038 | 0.0016 | 0.0021 | 0 | 1794 | 130.8223 | 1009.28 | 16 | 0 | 0 | 0 | 33 | 25 | 0 | 0 | 200 | 0 | 0 | 68 | 0 | 1320 | 132 | 0 | 0.9512614
0.25 | 1.6 | 0.65 | 1653 | 0.00047 | 0.00033 | 0.002 | 69650 | 71417 | 0.455 | 0.007 | 0.017 | 0.033 | 0.0038 | 0.0016 | 0.0027 | 0 | 1767 | 141.313 | 969.44 | 15 | 0 | 0 | 0 | 30 | 50 | 0 | 0 | 200 | 0 | 0 | 80 | 0 | 1260 | 132 | 0 | 0.9307254
0.25 | 1.6 | 0.65 | 1651 | 0.00059 | 0.00031 | 0.002 | 70500 | 72167 | 0.468 | 0.009 | 0.017 | 0.036 | 0.0037 | 0.0015 | 0.002 | 0 | 1667 | 120.753 | 916.32 | 15 | 0 | 0 | 0 | 30 | 50 | 0 | 0 | 200 | 0 | 0 | 60 | 0 | 1180 | 132 | 0 | 1.030112
0.25 | 1.6 | 0.65 | 1666 | 0.00041 | 0.00035 | 0.002 | 66350 | 68254 | 0.472 | 0.005 | 0.013 | 0.032 | 0.0042 | 0.002 | 0.0021 | 0 | 1904 | 157.7561 | 1049.12 | 16 | 0 | 0 | 0 | 31 | 50 | 0 | 0 | 200 | 0 | 0 | 95 | 0 | 1380 | 132 | 0 | 0.8659323
0.25 | 1.6 | 0.65 | 1669 | 0.00021 | 0.00024 | 0.002 | 74500 | 76361 | 0.457 | 0.007 | 0.015 | 0.032 | 0.0039 | 0.0017 | 0.0027 | 0 | 1861 | 155.1561 | 1022.56 | 15 | 0 | 0 | 0 | 31 | 50 | 0 | 0 | 200 | 0 | 0 | 93 | 0 | 1340 | 132 | 0 | 1.031125
0.25 | 1.6 | 0.65 | 1675 | 0.00049 | 0.00019 | 0.001 | 71100 | 72867 | 0.457 | 0.006 | 0.015 | 0.031 | 0.0059 | 0.0036 | 0.0035 | 0 | 1767 | 141.313 | 969.44 | 15 | 0 | 0 | 0 | 30 | 50 | 0 | 0 | 200 | 0 | 0 | 80 | 0 | 1260 | 132 | 0 | 0.9394401
0.25 | 1.6 | 0.65 | 1647 | 0.00044 | 0.00027 | 0.001 | 70800 | 72694 | 0.453 | 0.006 | 0.013 | 0.03 | 0.0038 | 0.0016 | 0.0024 | 0 | 1894 | 158.4361 | 1075.68 | 16 | 0 | 0 | 0 | 31 | 0 | 0 | 0 | 200 | 0 | 0 | 95 | 0 | 1420 | 132 | 0 | 0.8586692
0.25 | 1.6 | 0.65 | 1667 | 0.00047 | 0.00025 | 0.002 | 76050 | 77781 | 0.457 | 0.008 | 0.014 | 0.031 | 0.004 | 0.0017 | 0.002 | 0 | 1731 | 141.143 | 962.8 | 14 | 0 | 0 | 0 | 30 | 25 | 0 | 0 | 200 | 0 | 0 | 80 | 0 | 1250 | 132 | 0 | 1.014239
0.25 | 1.6 | 0.65 | 1677 | 0.00053 | 0.0003 | 0.002 | 72300 | 74091 | 0.468 | 0.007 | 0.012 | 0.031 | 0.0043 | 0.0021 | 0.0017 | 0 | 1791 | 146.453 | 982.72 | 14 | 0 | 0 | 0 | 30 | 50 | 0 | 0 | 200 | 0 | 0 | 85 | 0 | 1280 | 132 | 0 | 0.9525199
0.25 | 1.6 | 0.65 | 1656 | 0.00033 | 0.00029 | 0.002 | 71600 | 73408 | 0.478 | 0.007 | 0.015 | 0.033 | 0.0059 | 0.0036 | 0.0027 | 0 | 1808 | 162.773 | 982.72 | 14 | 0 | 0 | 0 | 30 | 50 | 0 | 0 | 200 | 0 | 0 | 102 | 0 | 1280 | 132 | 0 | 0.9372021
0.25 | 1.6 | 0.65 | 1658 | 0.00052 | 0.00032 | 0.002 | 70700 | 72461 | 0.472 | 0.007 | 0.013 | 0.032 | 0.004 | 0.0018 | 0.0029 | 0 | 1761 | 145.943 | 962.8 | 14 | 0 | 0 | 0 | 30 | 50 | 0 | 0 | 200 | 0 | 0 | 85 | 0 | 1250 | 132 | 0 | 0.9396984
0.25 | 1.6 | 0.65 | 1662 | 0.00051 | 0.00033 | 0.002 | 69800 | 71622 | 0.472 | 0.006 | 0.013 | 0.031 | 0.0042 | 0.002 | 0.0023 | 0 | 1822 | 146.963 | 1002.64 | 15 | 0 | 0 | 0 | 30 | 50 | 0 | 0 | 200 | 0 | 0 | 85 | 0 | 1310 | 132 | 0 | 0.9274089
0.25 | 1.6 | 0.65 | 1625 | 0.00041 | 0.00034 | 0.002 | 74600 | 76524 | 0.471 | 0.008 | 0.013 | 0.032 | 0.0045 | 0.0023 | 0.0023 | 0 | 1924 | 158.093 | 1062.4 | 17 | 0 | 0 | 0 | 30 | 50 | 0 | 0 | 200 | 0 | 0 | 95 | 0 | 1400 | 132 | 0 | 0.9682377
0.25 | 1.6 | 0.65 | 1658 | 0.00089 | 0.00021 | 0.002 | 69550 | 71319 | 0.455 | 0.008 | 0.013 | 0.03 | 0.0039 | 0.0017 | 0.0016 | 0 | 1769 | 122.592 | 1027.208 | 14 | 0 | 0 | 0 | 32 | 0 | 0 | 0 | 300 | 0 | 0 | 68 | 0 | 1247 | 88 | 20 | 0.8331226
0.25 | 1.6 | 0.65 | 1692 | 0.00066 | 0.00023 | 0.002 | 74800 | 76425 | 0.453 | 0.007 | 0.012 | 0.032 | 0.0038 | 0.0016 | 0.0024 | 0 | 1625 | 131.587 | 917.648 | 15 | 0 | 0 | 0 | 30 | 25 | 0 | 0 | 300 | 0 | 0 | 85 | 0 | 1082 | 88 | 0 | 0.902574
0.25 | 1.6 | 0.65 | 1653 | 0.0013 | 0.00025 | 0.002 | 69250 | 70998 | 0.452 | 0.009 | 0.015 | 0.03 | 0.0039 | 0.0017 | 0.0019 | 0 | 1748 | 90.13905 | 1034.512 | 16 | 0 | 0 | 0 | 32 | 0 | 0 | 0 | 300 | 0 | 0 | 34 | 0 | 1258 | 88 | 20 | 0.7340947
0.25 | 1.6 | 0.65 | 1693 | 0.0008 | 0.00025 | 0.002 | 74000 | 75773 | 0.456 | 0.007 | 0.012 | 0.032 | 0.0039 | 0.0017 | 0.0017 | 0 | 1773 | 122.6708 | 1030.528 | 15 | 0 | 0 | 0 | 30 | 0 | 0 | 0 | 300 | 0 | 0 | 68 | 0 | 1252 | 88 | 20 | 0.9381031
0.25 | 1.6 | 0.65 | 1653 | 0.00023 | 0.0003 | 0.002 | 70150 | 71913 | 0.459 | 0.009 | 0.013 | 0.031 | 0.0039 | 0.0016 | 0.0017 | 0 | 1763 | 149.556 | 982.056 | 14 | 0 | 0 | 0 | 30 | 50 | 0 | 0 | 300 | 0 | 0 | 102 | 0 | 1179 | 88 | 0 | 0.9980569
0.25 | 1.6 | 0.65 | 1659 | 0.00038 | 0.0003 | 0.002 | 71300 | 73101 | 0.459 | 0.007 | 0.011 | 0.034 | 0.0035 | 0.0013 | 0.0021 | 0 | 1801 | 149.65 | 989.36 | 46 | 0 | 0 | 0 | 0 | 75 | 0 | 0 | 0 | 0 | 0 | 102 | 0 | 1490 | 88 | 0 | 0.9424544
0.25 | 1.6 | 0.65 | 1645 | 0.00109 | 0.00025 | 0.002 | 69750 | 71446 | 0.459 | 0.006 | 0.01 | 0.032 | 0.0039 | 0.0017 | 0.0023 | 0 | 1696 | 105.3278 | 989.36 | 7 | 0 | 0 | 0 | 40 | 0 | 0 | 0 | 300 | 0 | 0 | 51 | 0 | 1190 | 88 | 20 | 0.8383187
0.25 | 1.6 | 0.65 | 1671 | 0.00068 | 0.00035 | 0.002 | 73300 | 75013 | 0.46 | 0.005 | 0.009 | 0.031 | 0.0039 | 0.0017 | 0.0015 | 0 | 1713 | 133.097 | 975.416 | 6 | 0 | 0 | 0 | 40 | 25 | 0 | 0 | 300 | 0 | 0 | 85 | 0 | 1169 | 88 | 0 | 0.9781377
0.25 | 1.6 | 0.65 | 1704 | 0.00097 | 0.00031 | 0.003 | 72350 | 73995 | 0.464 | 0.004 | 0.009 | 0.034 | 0.0038 | 0.0016 | 0.0015 | 0 | 1645 | 104.4499 | 956.16 | 15 | 0 | 0 | 0 | 31 | 0 | 0 | 0 | 300 | 0 | 0 | 51 | 0 | 1140 | 88 | 20 | 1.028325
0.25 | 1.6 | 0.65 | 1653 | 0.00102 | 0.00023 | 0.002 | 71750 | 73379 | 0.471 | 0.007 | 0.01 | 0.033 | 0.0038 | 0.0016 | 0.0013 | 0 | 1629 | 104.1779 | 945.536 | 15 | 0 | 0 | 0 | 31 | 0 | 0 | 0 | 300 | 0 | 0 | 51 | 0 | 1124 | 88 | 20 | 0.9879692
0.25 | 1.6 | 0.65 | 1677 | 0.0008 | 0.00036 | 0.002 | 64700 | 66039 | 0.459 | 0.005 | 0.01 | 0.031 | 0.0039 | 0.0017 | 0.0018 | 0 | 1339 | 115.2789 | 741.688 | 15 | 0 | 0 | 0 | 31 | 0 | 0 | 0 | 0 | 0 | 0 | 68 | 0 | 1117 | 88 | 20 | 0.9258724
0.25 | 1.6 | 0.65 | 1708 | 0.0011 | 0.00025 | 0.002 | 73350 | 74999 | 0.463 | 0.007 | 0.012 | 0.032 | 0.0038 | 0.0016 | 0.0018 | 0 | 1649 | 88.47305 | 969.44 | 15 | 0 | 0 | 0 | 32 | 0 | 0 | 0 | 0 | 0 | 0 | 34 | 0 | 1460 | 88 | 20 | 1.037748
0.25 | 1.6 | 0.65 | 1684 | 0.00076 | 0.00041 | 0.002 | 63450 | 65178 | 0.456 | 0.009 | 0.012 | 0.034 | 0.2826 | 0.2205 | 0.0023 | 0.001 | 1728 | 126.9161 | 969.44 | 15 | 0 | 0 | 0 | 31 | 25 | 0 | 0 | 200 | 0 | 0 | 65 | 0 | 1260 | 132 | 0 | 0.7498623
0.25 | 1.6 | 0.65 | 1673 | 0.00078 | 0.00025 | 0.002 | 70750 | 72460 | 0.481 | 0.01 | 0.014 | 0.036 | 0.0062 | 0.0038 | 0.0012 | 0.001 | 1710 | 129.36 | 956.16 | 45 | 0 | 0 | 0 | 0 | 25 | 0 | 0 | 200 | 0 | 0 | 68 | 0 | 1240 | 132 | 0 | 0.9177412
0.25 | 1.6 | 0.65 | 1648 | 0.00065 | 0.00027 | 0.002 | 68650 | 70351 | 0.463 | 0.008 | 0.013 | 0.035 | 0.0058 | 0.0036 | 0.0025 | 0.001 | 1701 | 129.2861 | 949.52 | 15 | 0 | 0 | 0 | 31 | 25 | 0 | 0 | 200 | 0 | 0 | 68 | 0 | 1230 | 132 | 0 | 0.960814
0.25 | 1.6 | 0.65 | 1662 | 0.00083 | 0.0003 | 0.002 | 71250 | 72971 | 0.473 | 0.008 | 0.016 | 0.034 | 0.0056 | 0.0035 | 0.0008 | 0.001 | 1721 | 129.6261 | 962.8 | 15 | 0 | 0 | 0 | 31 | 25 | 0 | 0 | 200 | 0 | 0 | 68 | 0 | 1250 | 132 | 0 | 0.8948267
0.25 | 1.6 | 0.65 | 1684 | 0.00075 | 0.00025 | 0.003 | 70400 | 71987 | 0.46 | 0.01 | 0.016 | 0.036 | 0.0284 | 0.0251 | 0.0032 | 0.002 | 1587 | 126.3337 | 883.12 | 14 | 0 | 0 | 0 | 29 | 0 | 0 | 0 | 200 | 0 | 0 | 62 | 0 | 1130 | 132 | 20 | 0.8926364
0.25 | 1.6 | 0.65 | 1660 | 0.0009 | 0.00027 | 0.003 | 65800 | 67456 | 0.458 | 0.008 | 0.016 | 0.034 | 0.0054 | 0.0034 | 0.0014 | 0.001 | 1656 | 123.6899 | 929.6 | 15 | 0 | 0 | 0 | 31 | 0 | 0 | 0 | 200 | 0 | 0 | 58 | 0 | 1200 | 132 | 20 | 0.7755586
0.25 | 1.6 | 0.65 | 1662 | 0.00081 | 0.0003 | 0.003 | 70300 | 72016 | 0.472 | 0.006 | 0.014 | 0.034 | 0.0049 | 0.0031 | 0 | 0.001 | 1716 | 116.26 | 969.44 | 45 | 0 | 0 | 0 | 0 | 25 | 0 | 0 | 200 | 0 | 0 | 54 | 0 | 1260 | 132 | 0 | 0.9968639
0.25 | 1.6 | 0.65 | 1683 | 0.00066 | 0.00026 | 0.003 | 71100 | 72812 | 0.47 | 0.007 | 0.015 | 0.035 | 0.0052 | 0.0033 | 0 | 0 | 1712 | 129.4592 | 956.16 | 15 | 0 | 0 | 0 | 32 | 25 | 0 | 0 | 200 | 0 | 0 | 68 | 0 | 1240 | 132 | 0 | 0.9873597
0.25 | 1.6 | 0.65 | 1676 | 0.00077 | 0.00022 | 0.002 | 69200 | 70918 | 0.468 | 0.007 | 0.016 | 0.035 | 0.0055 | 0.0035 | 0.0006 | 0 | 1718 | 116.3592 | 969.44 | 15 | 0 | 0 | 0 | 32 | 25 | 0 | 0 | 200 | 0 | 0 | 54 | 0 | 1260 | 132 | 0 | 1.004813
0.25 | 1.6 | 0.65 | 1688 | 0.00086 | 0.00022 | 0.002 | 72200 | 73878 | 0.46 | 0.008 | 0.015 | 0.034 | 0.0056 | 0.0035 | 0.0006 | 0.001 | 1678 | 115.6792 | 942.88 | 15 | 0 | 0 | 0 | 32 | 25 | 0 | 0 | 200 | 0 | 0 | 54 | 0 | 1220 | 132 | 0 | 0.9321244
0.25 | 1.6 | 0.65 | 1683 | 0.00107 | 0.00021 | 0.002 | 71250 | 72903 | 0.457 | 0.01 | 0.013 | 0.033 | 0.0055 | 0.0034 | 0.0001 | 0.001 | 1653 | 119.853 | 929.6 | 15 | 0 | 0 | 0 | 32 | 0 | 0 | 0 | 200 | 0 | 0 | 54 | 0 | 1200 | 132 | 20 | 0.7629293
0.25 | 1.6 | 0.65 | 1804 | 0.00067 | 0.00026 | 0.002 | 72150 | 73777 | 0.462 | 0.011 | 0.017 | 0.036 | 0.0055 | 0.0034 | 0.0021 | 0.001 | 1627 | 128.1116 | 903.04 | 6 | 0 | 0 | 0 | 36 | 25 | 0 | 0 | 200 | 0 | 0 | 68 | 0 | 1160 | 132 | 0 | 0.9471945
0.25 | 1.6 | 0.65 | 1648 | 0.00093 | 0.00028 | 0.002 | 64000 | 65849 | 0.465 | 0.009 | 0.015 | 0.034 | 0.0056 | 0.0035 | 0.0014 | 0.001 | 1849 | 131.8578 | 1049.12 | 6 | 0 | 0 | 38 | 0 | 25 | 0 | 0 | 200 | 0 | 0 | 68 | 0 | 1380 | 132 | 0 | 0.6972109
0.25 | 1.6 | 0.65 | 1693 | 0.0009 | 0.0002 | 0.002 | 69950 | 71788 | 0.465 | 0.008 | 0.016 | 0.032 | 0.0059 | 0.0037 | 0.0016 | 0.001 | 1838 | 118.424 | 1049.12 | 7 | 0 | 0 | 0 | 40 | 25 | 0 | 0 | 200 | 0 | 0 | 54 | 0 | 1380 | 132 | 0 | 0.862641
0.25 | 1.6 | 0.65 | 1639 | 0.00041 | 0.00036 | 0.002 | 74050 | 75917 | 0.476 | 0.008 | 0.014 | 0.034 | 0.0065 | 0.004 | 0.0007 | 0.001 | 1867 | 151.304 | 1049.12 | 7 | 0 | 0 | 0 | 40 | 50 | 0 | 0 | 200 | 0 | 0 | 102 | 0 | 1380 | 88 | 0 | 1.003545
0.25 | 1.6 | 0.65 | 1662 | 0.00056 | 0.00033 | 0.002 | 71950 | 73785 | 0.458 | 0.009 | 0.015 | 0.032 | 0.0052 | 0.0033 | 0.0006 | 0.001 | 1835 | 144.584 | 1049.12 | 7 | 0 | 0 | 0 | 40 | 25 | 0 | 0 | 200 | 0 | 0 | 95 | 0 | 1380 | 88 | 0 | 0.8950748
0.25 | 1.6 | 0.65 | 1683 | 0.0006 | 0.00037 | 0.002 | 76450 | 78103 | 0.45 | 0.004 | 0.01 | 0.032 | 0.0044 | 0.0022 | 0.0022 | 0 | 1653 | 132.063 | 936.24 | 15 | 0 | 0 | 0 | 30 | 25 | 0 | 0 | 200 | 0 | 0 | 85 | 0 | 1210 | 88 | 0 | 1.012902
0.25 | 1.6 | 0.65 | 1656 | 0.00068 | 0.00034 | 0.003 | 71200 | 72925 | 0.461 | 0.004 | 0.012 | 0.032 | 0.0036 | 0.0014 | 0.0019 | 0.001 | 1725 | 125.743 | 989.36 | 15 | 0 | 0 | 0 | 30 | 25 | 0 | 0 | 200 | 0 | 0 | 77 | 0 | 1290 | 88 | 0 | 0.948852
0.25 | 1.6 | 0.65 | 1698 | 0.00061 | 0.00023 | 0.002 | 72750 | 74534 | 0.473 | 0.003 | 0.01 | 0.031 | 0.0037 | 0.0015 | 0.0012 | 0 | 1784 | 134.2761 | 1022.56 | 15 | 0 | 0 | 0 | 31 | 25 | 0 | 0 | 200 | 0 | 0 | 85 | 0 | 1340 | 88 | 0 | 1.001698
0.25 | 1.6 | 0.65 | 1651 | 0.00058 | 0.00039 | 0.002 | 69900 | 71684 | 0.45 | 0.005 | 0.012 | 0.032 | 0.1017 | 0.0826 | 0.0025 | 0 | 1784 | 134.2761 | 1022.56 | 15 | 0 | 0 | 0 | 31 | 25 | 0 | 0 | 200 | 0 | 0 | 85 | 0 | 1340 | 88 | 0 | 0.8725514
0.25 | 1.6 | 0.65 | 1661 | 0.00055 | 0.00037 | 0.002 | 74650 | 76557 | 0.475 | 0.006 | 0.011 | 0.032 | 0.0039 | 0.0017 | 0.0018 | 0 | 1907 | 151.984 | 1075.68 | 7 | 0 | 0 | 0 | 40 | 50 | 0 | 0 | 0 | 0 | 0 | 102 | 0 | 1620 | 88 | 0 | 0.9387784
0.25 | 1.6 | 0.65 | 1672 | 0.00057 | 0.00025 | 0.001 | 71700 | 73456 | 0.479 | 0.004 | 0.01 | 0.033 | 0.004 | 0.0018 | 0.0017 | 0 | 1756 | 143.224 | 996 | 8 | 0 | 0 | 0 | 40 | 25 | 0 | 0 | 200 | 0 | 0 | 95 | 0 | 1300 | 88 | 0 | 0.9455496
0.25 | 1.6 | 0.65 | 1669 | 0.00051 | 0.00033 | 0.001 | 75700 | 77419 | 0.459 | 0.005 | 0.011 | 0.032 | 0.004 | 0.0018 | 0.0016 | 0 | 1719 | 142.204 | 956.16 | 6 | 0 | 0 | 0 | 40 | 50 | 0 | 0 | 200 | 0 | 0 | 95 | 0 | 1240 | 88 | 0 | 0.9806806
0.25 | 1.6 | 0.65 | 1666 | 0.00048 | 0.00037 | 0.001 | 71000 | 72730 | 0.467 | 0.006 | 0.011 | 0.033 | 0.0039 | 0.0017 | 0.0019 | 0 | 1730 | 142.374 | 962.8 | 7 | 0 | 0 | 0 | 40 | 50 | 0 | 0 | 200 | 0 | 0 | 95 | 0 | 1250 | 88 | 0 | 0.9866408
0.25 | 1.6 | 0.65 | 1667 | 0.00051 | 0.00036 | 0.002 | 72250 | 74000 | 0.462 | 0.007 | 0.016 | 0.033 | 0.0039 | 0.0017 | 0.0023 | 0 | 1750 | 142.714 | 976.08 | 7 | 0 | 0 | 0 | 40 | 50 | 0 | 0 | 200 | 0 | 0 | 95 | 0 | 1270 | 88 | 0 | 0.9862557
0.25 | 1.6 | 0.65 | 1639 | 0.00066 | 0.00039 | 0.002 | 74300 | 76008 | 0.478 | 0.007 | 0.014 | 0.035 | 0.0045 | 0.0023 | 0.0036 | 0 | 1708 | 133.012 | 972.096 | 6 | 0 | 0 | 0 | 40 | 25 | 0 | 0 | 0 | 0 | 0 | 85 | 0 | 1464 | 88 | 0 | 1.002776
0.25 | 1.6 | 0.65 | 1667 | 0.00076 | 0.00031 | 0.002 | 72450 | 74061 | 0.458 | 0.006 | 0.015 | 0.033 | 0.0044 | 0.0022 | 0.0026 | 0 | 1611 | 115.3598 | 920.304 | 6 | 0 | 0 | 0 | 38 | 25 | 0 | 0 | 0 | 0 | 0 | 68 | 0 | 1386 | 88 | 0 | 0.9992935
0.25 | 1.6 | 0.65 | 1666 | 0.0009 | 0.00032 | 0.002 | 68350 | 70028 | 0.458 | 0.007 | 0.014 | 0.032 | 0.0039 | 0.0017 | 0.0031 | 0.001 | 1678 | 105.0388 | 978.072 | 6 | 0 | 0 | 0 | 40 | 0 | 0 | 0 | 0 | 0 | 0 | 51 | 0 | 1473 | 88 | 20 | 0.9477389
0.25 | 1.6 | 0.65 | 1704 | 0.00076 | 0.00033 | 0.001 | 69900 | 71589 | 0.466 | 0.007 | 0.014 | 0.034 | 0.0039 | 0.0017 | 0.0025 | 0 | 1689 | 116.658 | 970.768 | 6 | 0 | 0 | 0 | 40 | 25 | 0 | 0 | 0 | 0 | 0 | 68 | 0 | 1462 | 88 | 0 | 1.017415
0.25 | 1.6 | 0.65 | 1686 | 0.00082 | 0.00034 | 0.002 | 71500 | 73173 | 0.468 | 0.007 | 0.012 | 0.032 | 0.147 | 0.1178 | 0.0027 | 0 | 1673 | 120.9848 | 963.464 | 6 | 0 | 0 | 0 | 40 | 0 | 0 | 0 | 0 | 0 | 0 | 68 | 0 | 1451 | 88 | 20 | 0.9669409
0.25 | 1.6 | 0.65 | 1710 | 0.00052 | 0.00033 | 0.002 | 73550 | 75267 | 0.455 | 0.006 | 0.011 | 0.034 | 0.0935 | 0.0762 | 0.0031 | 0.001 | 1717 | 132.74 | 961.472 | 6 | 0 | 0 | 0 | 40 | 50 | 0 | 0 | 0 | 0 | 0 | 85 | 0 | 1448 | 88 | 0 | 0.9593295
0.25 | 1.6 | 0.65 | 1677 | 0.00106 | 0.00026 | 0.003 | 72600 | 74248 | 0.465 | 0.004 | 0.01 | 0.033 | 0.0039 | 0.0016 | 0.0015 | 0 | 1648 | 104.5288 | 958.152 | 6 | 0 | 0 | 0 | 40 | 0 | 0 | 0 | 0 | 0 | 0 | 51 | 0 | 1443 | 88 | 20 | 0.9685288
0.25 | 1.6 | 0.65 | 1724 | 0.00038 | 0.00032 | 0.002 | 67500 | 69244 | 0.454 | 0.003 | 0.009 | 0.034 | 0.0251 | 0.0222 | 0.0021 | 0 | 1744 | 132.667 | 963.464 | 45 | 0 | 0 | 0 | 0 | 75 | 0 | 0 | 0 | 0 | 0 | 85 | 0 | 1451 | 88 | 0 | 0.9549232